## S-N
dataset id | life N (cycle) | stress amplitude σa (MPa) | runout
1 | 7031.891 | 98.7413 | 0
1 | 18645.46 | 81.50217 | 0
1 | 55361.26 | 107.9872 | 0
1 | 141498.3 | 90.10606 | 0
1 | 270615.7 | 67.4754 | 0
1 | 706488.6 | 71.9695 | 0
1 | 981269.4 | 63.03511 | 1
2 | 9541.451 | 450.1249 | 0
2 | 13017.26 | 360 | 0
2 | 22171.94 | 226.4054 | 0
2 | 52460.98 | 270.4 | 0
2 | 9834123.1 | 181.2356 | 1
3 | 2028.12 | 300.0184 | 0
3 | 5537.34 | 249.8174 | 0
3 | 15935.85 | 200.2709 | 0
4 | 3299.962 | 499.982 | 0
4 | 6104.131 | 449.6887 | 0
4 | 8203.68 | 424.9501 | 0
5 | 60.09207 | 1147.777 | 0
5 | 73.40317 | 1167.459 | 0
5 | 2411.528 | 565.4851 | 0
5 | 13852.66 | 444.539 | 0
5 | 123781.6 | 407.4369 | 0
5 | 1079601.8 | 363.6353 | 0
6 | 233.4952 | 1145.106 | 0
6 | 454.7719 | 760.2573 | 0
6 | 1088.96 | 775.4802 | 0
6 | 4710.395 | 558.5218 | 0
6 | 6299.433 | 549.3563 | 0
6 | 26081.45 | 460.8003 | 0
6 | 1094488.7 | 386.4183 | 1
6 | 1195124.2 | 343.4701 | 1
7 | 9.765734 | 1202.799 | 0
7 | 37.24327 | 1245.892 | 0
7 | 322.0275 | 787.5 | 0
7 | 995.2701 | 571.9938 | 0
7 | 7964.652 | 466.2313 | 0
7 | 84978.06 | 424.4403 | 0
7 | 1229647.2 | 368.8298 | 1
8 | 28.46059 | 1157.64 | 0
8 | 39.99873 | 1202.081 | 0
8 | 95.36955 | 758.7687 | 0
8 | 205.5499 | 758.7654 | 0
8 | 329.1721 | 579.3063 | 0
8 | 498.0738 | 591.626 | 0
8 | 1655.553 | 481.1509 | 0
8 | 597355.1 | 417.6534 | 0
8 | 1055664.0 | 361.7351 | 1
8 | 1120974.0 | 245.3848 | 1
9 | 124.3699 | 1161.007 | 0
9 | 256.2606 | 1119.243 | 0
9 | 2316.57 | 772.3096 | 0
9 | 3008.709 | 785.7996 | 0
9 | 9580.552 | 589.9041 | 0
9 | 12958.66 | 570.709 | 0
9 | 16656 | 447.1041 | 0
9 | 29382.25 | 480.611 | 0
9 | 84037.97 | 347.3808 | 0
9 | 106021.7 | 360.4192 | 0
9 | 1184569.5 | 241.1084 | 1
10 | 16923.81 | 327.1855 | 0
10 | 27738.72 | 285.3212 | 0
10 | 54704.61 | 245.1413 | 0
10 | 136283.2 | 204.5246 | 0
10 | 242244.3 | 183.8844 | 0
11 | 20448.18 | 327.7017 | 0
11 | 23014.55 | 263.7136 | 0
11 | 37251.73 | 204.5246 | 0
11 | 55178.1 | 183.107 | 0
11 | 91785.23 | 142.1362 | 0
11 | 480444.4 | 129.3386 | 0
12 | 38396.46 | 809.7181 | 0
12 | 42992.02 | 731.2853 | 0
12 | 50937.5 | 832.2884 | 0
12 | 70701.78 | 798.7146 | 0
12 | 116268.8 | 742.2886 | 0
12 | 242446.2 | 821.0031 | 0
12 | 2173478.7 | 753.5739 | 0
12 | 2850985.4 | 764.8591 | 0
12 | 4961134.7 | 776.1442 | 0
13 | 12397.62 | 810.0811 | 0
13 | 12969.04 | 821.3662 | 0
13 | 22136.63 | 765.1421 | 0
13 | 26142.59 | 832.5705 | 0
13 | 83642.82 | 776.3909 | 0
13 | 94101.35 | 787.7093 | 0
13 | 101512.5 | 798.8557 | 0
13 | 253659.8 | 753.9358 | 0
13 | 553413.3 | 742.652 | 0
14 | 13217.15 | 359.9858 | 0
14 | 13543.17 | 343.6503 | 0
14 | 34317.64 | 315.0735 | 0
14 | 47245.25 | 315.2015 | 0
14 | 9965242.2 | 269.7948 | 1
14 | 9988354.8 | 292.4457 | 1
15 | 6233.012 | 315.0735 | 0
15 | 9335.551 | 344.0167 | 0
15 | 13217.15 | 360.201 | 0
15 | 13379.16 | 315.2246 | 0
15 | 16991.94 | 315.2887 | 0
15 | 42172.73 | 292.6609 | 0
16 | 543.3038 | 2290.984 | 0
16 | 2423.357 | 1681.999 | 0
16 | 6224.827 | 1123.195 | 0
16 | 7360.553 | 1011.308 | 0
16 | 9713.745 | 962.4213 | 0
16 | 18396.31 | 860.0296 | 0
16 | 30079.15 | 691.5988 | 0
16 | 50880.66 | 635.2459 | 0
16 | 4531537.2 | 540.5646 | 0
17 | 558.921 | 2446.721 | 0
17 | 1922.254 | 1814.813 | 0
17 | 3917.121 | 1241.627 | 0
17 | 7248.164 | 1111.005 | 0
17 | 9142.197 | 1025.807 | 0
17 | 18707.76 | 831.6112 | 0
17 | 23180.79 | 750 | 0
17 | 9935824.6 | 670.1311 | 1
18 | 1243.462 | 2173.799 | 0
18 | 2876.168 | 1549.016 | 0
18 | 7760.108 | 1069.293 | 0
18 | 9003.595 | 930.3279 | 0
18 | 9977733.9 | 791.614 | 1
19 | 1873.418 | 1819.552 | 0
19 | 5856.194 | 1308.253 | 0
19 | 21403.48 | 938.5246 | 0
19 | 9934614.0 | 840.1639 | 1
20 | 2328.725 | 1782.979 | 0
20 | 9432.981 | 1190.336 | 0
20 | 45077.12 | 908.5948 | 0
20 | 66223.34 | 715.333 | 0
20 | 149277.5 | 600.5365 | 0
20 | 200109.6 | 553.826 | 0
20 | 429374.8 | 505.8814 | 0
21 | 944.6689 | 2847.041 | 0
21 | 4323.582 | 1718.963 | 0
21 | 19404.09 | 1227.831 | 0
21 | 97005.27 | 976.0663 | 0
21 | 139909.2 | 866.0879 | 0
21 | 9695470.6 | 826.0518 | 1
22 | 475.5683 | 2763.879 | 0
22 | 1631.486 | 1964.529 | 0
22 | 7042.392 | 1356.414 | 0
22 | 213247.8 | 990.4502 | 0
22 | 9703174.4 | 984.7153 | 1
23 | 25363.48 | 315.1108 | 0
23 | 31941.41 | 315.2326 | 0
24 | 769.0973 | 625.9381 | 0
24 | 811.5063 | 803.8539 | 0
24 | 1103.804 | 718.1526 | 0
24 | 1253.42 | 760.824 | 0
24 | 1315.278 | 713.698 | 0
24 | 1429.355 | 625.9381 | 0
24 | 3260.879 | 622.4448 | 0
24 | 4091.796 | 445.4235 | 0
24 | 5622.441 | 446.6271 | 0
24 | 10024.96 | 353.4594 | 0
24 | 14324.24 | 353.1679 | 0
24 | 35192.12 | 264.79 | 0
24 | 38644.03 | 264.79 | 0
24 | 132479.4 | 177.3496 | 0
24 | 162219.6 | 177.2033 | 0
24 | 664789.4 | 87.74008 | 0
24 | 991578.4 | 88.00555 | 0
24 | 1321222.1 | 87.69601 | 0
24 | 23316495.7 | 64.96751 | 1
24 | 24072772.1 | 42.92688 | 1
25 | 1723.877 | 854.2884 | 0
25 | 2312.504 | 786.9006 | 0
25 | 2477.994 | 854.2884 | 0
25 | 3102.119 | 719.8824 | 0
25 | 3472.248 | 854.8735 | 0
25 | 3716.533 | 786.5691 | 0
25 | 4022.936 | 719.8445 | 0
25 | 4429.233 | 674.6083 | 0
25 | 5021.247 | 629.4731 | 0
25 | 5032.5 | 674.5616 | 0
25 | 5209.46 | 652.5867 | 0
25 | 5394.089 | 675.3074 | 0
25 | 5486.636 | 719.8824 | 0
25 | 5788.483 | 630.0373 | 0
25 | 6086.014 | 539.9647 | 0
25 | 7360.074 | 629.1851 | 0
25 | 8093.88 | 495.1061 | 0
25 | 8100.806 | 584.2424 | 0
25 | 8900.848 | 539.9647 | 0
25 | 10045.3 | 584.8692 | 0
25 | 10764.17 | 449.8485 | 0
25 | 10875.59 | 472.1416 | 0
25 | 12575.37 | 562.6103 | 0
25 | 15050.06 | 440.491 | 0
25 | 15742.69 | 495.1061 | 0
25 | 20756.33 | 495.1061 | 0
25 | 189549.8 | 511.1821 | 0
25 | 203114.6 | 449.8485 | 0
25 | 405198.2 | 539.1329 | 0
25 | 680854.5 | 517.0492 | 0
25 | 9913973.7 | 427.8179 | 1
25 | 10044449.3 | 436.1887 | 1
25 | 10173933.7 | 440.7021 | 1
26 | 3243.223 | 624.2258 | 0
26 | 6101.033 | 500.1698 | 0
26 | 10584.29 | 398.9469 | 0
26 | 26776.36 | 350.3432 | 0
26 | 27063.01 | 325.5517 | 0
26 | 49837.19 | 273.9117 | 0
26 | 57302.65 | 249.1203 | 0
26 | 92659.38 | 249.1203 | 0
26 | 96078.74 | 299.5837 | 0
26 | 298870.9 | 223.5337 | 0
26 | 9829284.6 | 198.0606 | 1
26 | 9934509.4 | 224.226 | 1
26 | 9945177.0 | 213.4471 | 1
26 | 9955856.0 | 173.5652 | 1
27 | 5508.438 | 442.4932 | 0
27 | 5715.568 | 398.6634 | 0
27 | 14415.95 | 315.4271 | 0
27 | 14872.95 | 354.0825 | 0
27 | 34360.09 | 270.5882 | 0
27 | 106126.8 | 179.1459 | 0
27 | 108327.3 | 197.7695 | 0
27 | 203519.8 | 125.5073 | 0
27 | 10136877.3 | 84.43981 | 1
27 | 10138087.3 | 108.8294 | 1
28 | 2139.35 | 453.8035 | 0
28 | 5490.918 | 307.563 | 0
28 | 7592.052 | 349.8023 | 0
28 | 16080.47 | 253.7815 | 0
28 | 22048.79 | 218.3853 | 0
28 | 30995.66 | 209.5461 | 0
28 | 32370.7 | 220.8331 | 0
28 | 1332034.0 | 201.1156 | 0
28 | 10136242.9 | 186.5365 | 1
29 | 1696.475 | 898.9968 | 0
29 | 2483.994 | 787.5181 | 0
29 | 3621.233 | 673.6759 | 0
29 | 6526.025 | 561.6188 | 0
29 | 9694.984 | 674.4125 | 0
29 | 15595.95 | 360.9987 | 0
29 | 16528.6 | 448.8251 | 0
29 | 20354.98 | 448.8251 | 0
29 | 20492.12 | 336.0313 | 0
29 | 24082.85 | 336.0313 | 0
29 | 27771.74 | 448.6642 | 0
29 | 29046.62 | 448.8251 | 0
29 | 34051.6 | 336.0313 | 0
29 | 38012.71 | 287.8347 | 0
29 | 43272.98 | 287.3985 | 0
29 | 52021.26 | 448.8251 | 0
29 | 61873.67 | 336.0313 | 0
29 | 70155.57 | 223.2376 | 0
29 | 81769.78 | 336.0313 | 0
29 | 107866.1 | 448.8251 | 0
29 | 412899.7 | 317.5536 | 0
29 | 1269269.9 | 359.6355 | 0
29 | 10092445.2 | 224.2566 | 1
29 | 10174117.5 | 252.8721 | 1
29 | 10493654.4 | 286.6841 | 1
29 | 10513644.0 | 111.4071 | 1
29 | 10645672.5 | 336.9602 | 1
29 | 11525329.2 | 318.8321 | 1
29 | 12157101.4 | 315.0427 | 1
30 | 1902.281 | 786.2069 | 0
30 | 1990.456 | 674.0178 | 0
30 | 2338.633 | 786.873 | 0
30 | 2470.402 | 673.5754 | 0
30 | 2948.214 | 585.227 | 0
30 | 2952.994 | 562.3303 | 0
30 | 4121.993 | 562.3269 | 0
30 | 6215.482 | 449.2173 | 0
30 | 9734.141 | 449.5327 | 0
30 | 10056.78 | 540.7321 | 0
30 | 12694.3 | 337.0808 | 0
30 | 17203.7 | 381.2659 | 0
30 | 18387.31 | 448.5588 | 0
30 | 21817.55 | 404.469 | 0
30 | 26381.29 | 255.7377 | 0
30 | 34053.88 | 224.4189 | 0
30 | 36671.57 | 336.1553 | 0
30 | 56565.51 | 337.1944 | 0
30 | 63921.22 | 160.2677 | 0
30 | 73296.43 | 131.1567 | 0
30 | 84054.47 | 224.4171 | 0
30 | 133749.1 | 224.4152 | 0
30 | 195311.6 | 224.4193 | 0
30 | 2135947.4 | 192.6893 | 0
30 | 8507639.6 | 97.87516 | 0
30 | 10218025.9 | 161.2446 | 1
30 | 10300759.4 | 223.2622 | 1
30 | 10431463.7 | 65.60337 | 1
30 | 10493650.2 | 98.00079 | 1
30 | 12032176.1 | 190.451 | 1
31 | 1545.449 | 588.7097 | 0
31 | 2415.608 | 506.8395 | 0
31 | 3192.483 | 498.7477 | 0
31 | 7090.994 | 327.9032 | 0
31 | 7938.608 | 411.0563 | 0
31 | 9395.329 | 328.9969 | 0
31 | 2529211.1 | 241.5367 | 0
31 | 5145680.1 | 278.2258 | 0
31 | 10074258.7 | 242.4672 | 1
32 | 1633.473 | 618.2967 | 0
32 | 3367.931 | 523.7873 | 0
32 | 7146.719 | 410.3266 | 0
32 | 17945.61 | 333.2138 | 0
32 | 36093.41 | 282.1774 | 0
32 | 82194.46 | 253.9425 | 0
32 | 94777.95 | 258.3586 | 0
32 | 342052.8 | 253.7525 | 0
33 | 1478.645 | 589.0395 | 0
33 | 1929.57 | 588.7873 | 0
33 | 2740.381 | 506.2903 | 0
33 | 6852.056 | 426.129 | 0
33 | 9722.957 | 328.3647 | 0
33 | 1674482.4 | 269.7432 | 0
33 | 9889347.2 | 238.1297 | 1
33 | 10000000 | 278.7758 | 1
34 | 1622.808 | 609.1864 | 0
34 | 5028.593 | 417.6639 | 0
34 | 5265.359 | 532.8186 | 0
34 | 5533.418 | 439.3164 | 0
34 | 14794.64 | 345.0649 | 0
34 | 2350108.7 | 287.7075 | 0
34 | 9907569.6 | 254.2873 | 1
35 | 322.5353 | 559.4052 | 0
35 | 3751.177 | 447.8649 | 0
35 | 4731.633 | 449.0438 | 0
35 | 8226.836 | 318.4464 | 0
35 | 9122.034 | 273.1528 | 0
35 | 9523.257 | 322.5711 | 0
35 | 18887.15 | 218.6308 | 0
35 | 23515.57 | 267.8326 | 0
35 | 24172.31 | 216.2168 | 0
35 | 105011.7 | 162.3897 | 0
35 | 9578583.4 | 160.6302 | 0
35 | 20801053.6 | 108.629 | 1
35 | 23871591.7 | 106.5517 | 1
36 | 1215.924 | 606.0909 | 0
36 | 2461.633 | 511.2294 | 0
36 | 4508.112 | 334.9511 | 0
36 | 4955.502 | 312.0087 | 0
36 | 5043.018 | 449.2776 | 0
36 | 9452.564 | 241.0371 | 0
36 | 1009013.8 | 255.8988 | 0
36 | 10000137.2 | 226.8419 | 1
37 | 1132.528 | 482.8413 | 0
37 | 2091.985 | 425.7335 | 0
37 | 2371.945 | 341.4185 | 0
37 | 3287.895 | 311.7912 | 0
37 | 71972.77 | 250.8879 | 0
37 | 441354.6 | 226.8419 | 0
37 | 779727.6 | 212.8133 | 0
37 | 9954807.7 | 198.5351 | 1
38 | 9137.906 | 433.982 | 0
38 | 9330.329 | 395.1816 | 0
38 | 23718.4 | 413.435 | 0
38 | 208017.7 | 320.4917 | 0
38 | 209196.4 | 335.6959 | 0
38 | 209464.6 | 351.7421 | 0
38 | 978973.2 | 309.5193 | 0
38 | 1456821.1 | 350.6345 | 0
38 | 9863383.4 | 259.3036 | 1
38 | 10060253.3 | 277.2947 | 1
39 | 3073.288 | 634.731 | 0
39 | 4231.032 | 577.1871 | 0
39 | 5079.272 | 490.8749 | 0
39 | 6604.895 | 441.0482 | 0
39 | 19989.88 | 312.6293 | 0
39 | 63340.88 | 347.0131 | 0
39 | 10076054.2 | 284.5556 | 1
40 | 2006.54 | 494.6288 | 0
40 | 3647.699 | 448.0752 | 0
40 | 6577.748 | 352.8581 | 0
40 | 13977.29 | 293.927 | 0
40 | 20141.45 | 234.9854 | 0
40 | 113377.4 | 176.4966 | 0
40 | 230135.4 | 147.703 | 0
40 | 9964164.5 | 120.0091 | 1
41 | 10964.65 | 399.6655 | 0
41 | 20895.36 | 349.7522 | 0
41 | 28962.14 | 299.925 | 0
41 | 9978781.1 | 249.9646 | 1
42 | 7596.072 | 399.6185 | 0
42 | 26353.3 | 349.6112 | 0
42 | 36715.97 | 274.9213 | 0
42 | 39668.89 | 299.972 | 0
42 | 67898.81 | 287.3761 | 0
43 | 24424.43 | 274.8743 | 0
43 | 27481.75 | 349.9793 | 0
43 | 34933.14 | 299.6508 | 0
43 | 51962.63 | 250.2388 | 0
43 | 164257.8 | 199.9573 | 0
43 | 9992220.2 | 175.5019 | 0
44 | 9305.122 | 753.8615 | 0
44 | 32467.38 | 765.3626 | 0
44 | 36756.56 | 731.2977 | 0
44 | 39573.2 | 742.8885 | 0
44 | 44884.35 | 753.8958 | 0
44 | 55284.55 | 765.3833 | 0
44 | 82577 | 765.3626 | 0
44 | 95157.92 | 720.0821 | 0
44 | 364953.2 | 720.0828 | 0
44 | 527155 | 731.375 | 0
44 | 599497.8 | 742.8871 | 0
44 | 3311907.3 | 719.9922 | 0
44 | 10065376.9 | 675.4585 | 1
44 | 10103560.5 | 709.8666 | 1
44 | 10160811.8 | 697.8053 | 1
45 | 8317.262 | 765.3626 | 0
45 | 25034.01 | 754.0048 | 0
45 | 50269.98 | 765.3626 | 0
45 | 63303.39 | 731.0831 | 0
45 | 64429.37 | 742.4618 | 0
45 | 118753.1 | 753.9122 | 0
45 | 403888 | 731.4228 | 0
45 | 452782 | 742.6044 | 0
45 | 622955.9 | 719.8473 | 0
45 | 3017724.8 | 719.7668 | 0
45 | 9983397.8 | 709.1113 | 1
45 | 10071798.6 | 686.1399 | 1
45 | 10143071.9 | 674.6752 | 1
46 | 4789.58 | 539.9134 | 0
46 | 6709.043 | 495.0089 | 0
46 | 8354.938 | 459.354 | 0
46 | 13377.3 | 404.7834 | 0
46 | 14083.96 | 360.1732 | 0
46 | 10000471.6 | 314.6944 | 1
47 | 1808.982 | 1697.547 | 0
47 | 2182.803 | 1417.307 | 0
47 | 2892.96 | 1526.669 | 0
47 | 3716.443 | 1307.933 | 0
47 | 6327.657 | 1244.69 | 0
47 | 7807864.2 | 1175.251 | 1
47 | 9903829.3 | 1092.64 | 1
48 | 725.9953 | 1666.529 | 0
48 | 4540.118 | 1273.827 | 0
48 | 6067.945 | 1471.076 | 0
48 | 6820.051 | 1187.419 | 0
48 | 19768.77 | 1175.499 | 0
48 | 4770222.7 | 1163.496 | 0
48 | 5078394.4 | 1098.563 | 1
48 | 10056483.0 | 1146.329 | 1
49 | 16828.89 | 225.5022 | 0
49 | 17716.2 | 214.171 | 0
49 | 20164.35 | 214.1129 | 0
49 | 29223.71 | 213.7531 | 0
49 | 45363.55 | 202.7796 | 0
49 | 110424 | 202.4021 | 0
49 | 167387.2 | 191.5976 | 0
49 | 492472.4 | 191.5984 | 0
49 | 984557.8 | 180.4206 | 0
49 | 10000000 | 166.7102 | 1
50 | 9545.081 | 180.2096 | 0
50 | 16262.46 | 157.8467 | 0
50 | 18272.41 | 169.03125 | 0
50 | 22603.35 | 157.6425 | 0
50 | 32947.35 | 146.3721 | 0
50 | 40175.24 | 134.8725 | 0
50 | 46468.74 | 134.7872 | 0
50 | 59112 | 123.8388 | 0
50 | 79331.51 | 123.8442 | 0
50 | 123472.8 | 112.5036 | 0
50 | 237321.3 | 101.3624 | 0
50 | 1633567.3 | 89.80449 | 0
50 | 9481047.4 | 78.95445 | 0
50 | 9974018.1 | 67.52746 | 1
51 | 5430.69 | 774.8756 | 0
51 | 52529.54 | 749.9994 | 0
51 | 149272.7 | 699.7524 | 0
51 | 347794.9 | 699.9961 | 0
51 | 424134.4 | 749.9994 | 0
51 | 4693759.5 | 699.7512 | 0
51 | 9910371.4 | 674.8756 | 1
51 | 9910371.4 | 649.7527 | 1
52 | 1494.991 | 807.3769 | 0
52 | 19689.12 | 774.6313 | 0
52 | 298528.9 | 784.8259 | 0
52 | 3550521.0 | 749.8758 | 0
52 | 11485429.1 | 749.8052 | 1
52 | 11653896.7 | 779.8507 | 1
53 | 868.5471 | 1010.63 | 0
53 | 1692.661 | 898.3604 | 0
53 | 2467.657 | 786.7777 | 0
53 | 3612.465 | 673.4606 | 0
53 | 6640.938 | 562.5813 | 0
53 | 17229.15 | 447.5298 | 0
53 | 34164.52 | 336.3246 | 0
53 | 37632.13 | 284.6651 | 0
53 | 70711.65 | 224.208 | 0
53 | 10286706.7 | 254.4407 | 1
53 | 10419236.6 | 110.5014 | 1
53 | 11356480.6 | 318.4998 | 1
54 | 4251.46 | 523.7377 | 0
54 | 9503.182 | 597.7867 | 0
54 | 9987.147 | 598.3252 | 0
54 | 12060.32 | 448.0733 | 0
54 | 12881.68 | 523.7113 | 0
54 | 13640.85 | 373.5123 | 0
54 | 20229.55 | 448.6382 | 0
54 | 22048.51 | 284.2566 | 0
54 | 23644.55 | 374.0243 | 0
54 | 38842.78 | 300.0145 | 0
54 | 50311.68 | 298.9639 | 0
54 | 78380.26 | 312.6208 | 0
54 | 10125191.3 | 224.5993 | 1
54 | 10127130.8 | 296.8399 | 1
54 | 13352195.4 | 283.0707 | 1
55 | 3790.109 | 267.7077 | 0
55 | 6245.718 | 337.1481 | 0
55 | 8714.429 | 280.3521 | 0
55 | 15657.68 | 318.2214 | 0
55 | 23964.38 | 278.7256 | 0
55 | 25329.2 | 262.1668 | 0
55 | 25805.49 | 317.4162 | 0
55 | 26778.43 | 299.2628 | 0
55 | 28482.19 | 336.3588 | 0
55 | 33639.34 | 298.4895 | 0
55 | 68388 | 256.2109 | 0
55 | 75920.52 | 250.4808 | 0
55 | 11061164.3 | 244.4833 | 1
55 | 13693178.3 | 259.1907 | 1
56 | 855.0897 | 502.3605 | 0
56 | 2254.263 | 418.7913 | 0
56 | 3296.29 | 460.6776 | 0
56 | 8000.267 | 329.0227 | 0
56 | 10885.03 | 334.4093 | 0
56 | 14566 | 383.4314 | 0
56 | 9942280.0 | 284.0547 | 1
56 | 9999121.6 | 317.2326 | 1
57 | 58703.1 | 812.8281 | 0
57 | 128994.5 | 768.2796 | 0
57 | 251861.6 | 743.8172 | 0
57 | 300011.6 | 632.633 | 0
57 | 315414.7 | 541.2132 | 0
57 | 359584.8 | 653.1228 | 0
57 | 467993.8 | 677.957 | 0
57 | 727987.9 | 723.1183 | 0
57 | 761175 | 518.9557 | 0
57 | 781245.2 | 608.9516 | 0
57 | 1060844.2 | 496.3852 | 0
57 | 1261399.4 | 451.5288 | 0
57 | 1771368.8 | 588.2616 | 0
57 | 9999230.8 | 405.5467 | 1
57 | 10025593.7 | 426.9419 | 1
58 | 4739.413 | 538.7097 | 0
58 | 6664.455 | 493.9656 | 0
58 | 8259.863 | 458.4713 | 0
58 | 13194.35 | 405.2869 | 0
58 | 14168.84 | 359.9434 | 0
58 | 9970424.8 | 314.3645 | 1
59 | 5422.348 | 628.5721 | 0
59 | 6865.778 | 539.3149 | 0
59 | 6977.328 | 583.4845 | 0
59 | 14765.59 | 404.8126 | 0
59 | 22504.62 | 360.5534 | 0
59 | 10018452.4 | 315.8858 | 1
60 | 6382.288 | 361.0495 | 0
60 | 7176.005 | 405.3685 | 0
60 | 16597.68 | 270.6467 | 0
60 | 22043.91 | 315.752 | 0
60 | 9977164.1 | 225.6073 | 1
61 | 6776.151 | 315.8887 | 0
61 | 7397.046 | 360.3606 | 0
61 | 8013.109 | 360.8919 | 0
61 | 8365.584 | 405.962 | 0
61 | 10003.26 | 316.174 | 0
61 | 26306.26 | 270.5021 | 0
61 | 239282.6 | 225.6698 | 0
61 | 267550 | 203.1803 | 0
61 | 565024.7 | 180.7103 | 0
61 | 10093579.7 | 135.8659 | 1
62 | 2512.559 | 365.7443 | 0
62 | 4468.643 | 500.6552 | 0
62 | 4769.144 | 500.0365 | 0
62 | 7350.842 | 366.363 | 0
62 | 9260.634 | 366.363 | 0
62 | 17702.89 | 233.2598 | 0
62 | 21675.99 | 233.1699 | 0
62 | 21929.34 | 299.6332 | 0
62 | 22951.16 | 299.4273 | 0
62 | 28407.33 | 233.2598 | 0
62 | 101518.5 | 232.5503 | 0
62 | 10168657.3 | 181.83 | 1
63 | 7790.234 | 531.0704 | 0
63 | 8140.313 | 320.1527 | 0
63 | 10308.21 | 391.286 | 0
63 | 10449.19 | 394.1779 | 0
63 | 11467.63 | 321.3336 | 0
63 | 18115.34 | 264.5153 | 0
63 | 22763.33 | 326.1987 | 0
63 | 33976.68 | 263.3202 | 0
63 | 64335.75 | 260.9018 | 0
63 | 10173333.3 | 199.2404 | 1
64 | 1725.031 | 852.8324 | 0
64 | 1918.54 | 853.1876 | 0
64 | 2017.421 | 852.454 | 0
64 | 2758.881 | 766.7409 | 0
64 | 3052.036 | 766.537 | 0
64 | 3296.506 | 766.3167 | 0
64 | 4779.66 | 681.3936 | 0
64 | 5531.145 | 681.7013 | 0
64 | 6566.14 | 596.1176 | 0
64 | 7417.959 | 553.9849 | 0
64 | 7773.273 | 596.1176 | 0
64 | 10468.8 | 596.6306 | 0
64 | 10720.69 | 499.4879 | 0
64 | 11357.14 | 511.2823 | 0
64 | 12171.05 | 511.1673 | 0
64 | 13702.22 | 554.2324 | 0
64 | 14305.07 | 489.5689 | 0
64 | 15103.13 | 554.1718 | 0
64 | 16867.34 | 489.6731 | 0
64 | 18079.44 | 479.5172 | 0
64 | 24288.96 | 479.5172 | 0
64 | 24538.3 | 499.4015 | 0
64 | 25405.55 | 511.2823 | 0
64 | 28918.72 | 489.5992 | 0
64 | 37660.37 | 499.6631 | 0
65 | 2080.145 | 852.8789 | 0
65 | 2120.899 | 852.8793 | 0
65 | 3126.618 | 766.6337 | 0
65 | 3127.591 | 852.7417 | 0
65 | 3371.552 | 766.6889 | 0
65 | 4432.573 | 767.1227 | 0
65 | 4591.865 | 682.0658 | 0
65 | 4843.633 | 682.0749 | 0
65 | 6093.346 | 596.7285 | 0
65 | 6197.354 | 682.045 | 0
65 | 7275.057 | 596.832 | 0
65 | 7502.822 | 554.7515 | 0
65 | 8857.662 | 554.6488 | 0
65 | 9016.706 | 596.832 | 0
65 | 9740.62 | 511.1875 | 0
65 | 11590.76 | 499.6533 | 0
65 | 12746.16 | 511.1875 | 0
65 | 14341.82 | 499.309 | 0
65 | 16426.98 | 554.6488 | 0
65 | 20831.79 | 489.7341 | 0
65 | 23699.14 | 511.1875 | 0
65 | 29463.8 | 489.6935 | 0
65 | 30566.39 | 479.6791 | 0
65 | 33729.65 | 499.309 | 0
65 | 49872.71 | 489.7341 | 0
66 | 299.6964 | 419.0249 | 0
66 | 994.0358 | 418.8891 | 0
66 | 1185.959 | 495.9032 | 0
66 | 1782.321 | 355.8282 | 0
66 | 3004.797 | 283.9775 | 0
66 | 4966.746 | 216.5757 | 0
66 | 7935.417 | 139.9401 | 0
66 | 24614 | 70.50912 | 0
66 | 58284.73 | 44.98553 | 0
66 | 98815.6 | 8.096178 | 1
67 | 1425.946 | 797.0579 | 0
67 | 2931.338 | 797.3831 | 0
67 | 3511.099 | 797.3831 | 0
67 | 5018.787 | 797.3831 | 0
67 | 34114.12 | 547.2935 | 0
67 | 39701.09 | 547.2935 | 0
67 | 40811.11 | 447.2576 | 0
67 | 44946.37 | 497.2756 | 0
67 | 51998.27 | 547.2935 | 0
67 | 54354.81 | 547.5007 | 0
67 | 65447.12 | 447.2576 | 0
67 | 67823.61 | 447.8838 | 0
67 | 80134.94 | 297.361 | 0
67 | 84972.51 | 297.1389 | 0
67 | 87120.38 | 347.2218 | 0
67 | 91824.51 | 396.8854 | 0
67 | 204822.3 | 197.168 | 0
67 | 342138.4 | 72.49914 | 0
67 | 1281694.2 | 72.12323 | 0
67 | 1859962.8 | 97.39751 | 0
67 | 10000000 | 148.2688 | 1
67 | 10000000 | 48.233 | 1
68 | 3386.694 | 796.8353 | 0
68 | 6052.702 | 798.7997 | 0
68 | 9149.971 | 647.3132 | 0
68 | 9476.962 | 647.3132 | 0
68 | 9884.96 | 495.3366 | 0
68 | 12146.62 | 596.5231 | 0
68 | 13000.09 | 520.8783 | 0
68 | 13912.21 | 596.0417 | 0
68 | 19895.24 | 446.3141 | 0
68 | 21032.78 | 447.1979 | 0
68 | 24498.93 | 394.7917 | 0
68 | 26042.51 | 595.8362 | 0
68 | 30734.57 | 646.2325 | 0
68 | 258329.6 | 646.5973 | 0
68 | 391248.6 | 596.0417 | 0
68 | 855062.9 | 446.0466 | 0
68 | 1186478.7 | 545.5425 | 0
68 | 1262554.1 | 495.8246 | 0
68 | 1323209.8 | 495.8246 | 0
68 | 1440424.7 | 546.4583 | 0
68 | 1999288.3 | 546.7298 | 0
68 | 3146601.6 | 522.1958 | 0
68 | 5796955.9 | 521.4858 | 0
68 | 6001977.2 | 495.5975 | 0
68 | 8631592.5 | 546.0705 | 0
68 | 10087268.6 | 421.0417 | 1
68 | 10174087.7 | 394.7917 | 1
69 | 2380.581 | 507.3846 | 0
69 | 3156.467 | 498.9705 | 0
69 | 7044.566 | 328.8496 | 0
69 | 7903.32 | 411.358 | 0
69 | 2537221.5 | 242.2489 | 0
69 | 5136134.6 | 278.529 | 0
69 | 9958664.1 | 243.5735 | 1
70 | 3356.313 | 524.8213 | 0
70 | 7024.146 | 411.4599 | 0
70 | 17896.23 | 335.0086 | 0
70 | 35941.35 | 283.6635 | 0
70 | 82012.51 | 254.5243 | 0
70 | 96648.31 | 259.7025 | 0
70 | 342491.2 | 254.5056 | 0
71 | 2704.184 | 507.4601 | 0
71 | 6773.389 | 425.1726 | 0
71 | 9625.858 | 328.5495 | 0
71 | 1691318.2 | 269.9662 | 0
71 | 9920597.2 | 238.8385 | 1
71 | 9985822.9 | 278.8713 | 1
72 | 4979.86 | 418.3499 | 0
72 | 5313.377 | 533.9115 | 0
72 | 5567.919 | 440.4371 | 0
72 | 14731.61 | 346.6468 | 0
72 | 2377323.3 | 288.4077 | 0
72 | 9985822.9 | 255.5949 | 1
73 | 854.1963 | 501.9133 | 0
73 | 2227.353 | 418.1855 | 0
73 | 3269.701 | 460.1729 | 0
73 | 8002.775 | 329.0151 | 0
73 | 10852.02 | 334.4273 | 0
73 | 14494.64 | 382.9307 | 0
73 | 9985663.1 | 317.2103 | 1
73 | 10050567.7 | 283.8348 | 1
74 | 4091.506 | 502.0512 | 0
74 | 5704.683 | 418.1851 | 0
74 | 15217.22 | 376.4306 | 0
74 | 9965296.2 | 340.4459 | 1
75 | 3030.496 | 424.6856 | 0
75 | 14891.14 | 395.9008 | 0
75 | 20997.5 | 373.7796 | 0
75 | 402644 | 351.4902 | 0
75 | 1194422.2 | 305.8746 | 0
75 | 1206408.6 | 310.8117 | 0
75 | 2444487.6 | 283.9291 | 0
75 | 4355977.6 | 292.8334 | 0
75 | 10000000 | 283.9288 | 1
75 | 10000000 | 270.695 | 1
76 | 10299.66 | 269.9315 | 0
76 | 22960.97 | 224.9592 | 0
76 | 47365.3 | 179.6716 | 0
76 | 105674 | 157.3257 | 0
76 | 10036815.3 | 134.6843 | 1
77 | 21839.23 | 270.074 | 0
77 | 38071.75 | 225.0563 | 0
77 | 81534.93 | 202.2891 | 0
77 | 134267.5 | 247.5191 | 0
77 | 9999752.1 | 180.0996 | 1
78 | 24640.67 | 908.2026 | 0
78 | 67023.35 | 787.136 | 0
78 | 90073.45 | 653.5009 | 0
78 | 790293.9 | 563.3715 | 0
78 | 10090738.5 | 563.3715 | 1
79 | 21680.7 | 907.0781 | 0
79 | 37927.96 | 743.8328 | 0
79 | 117476.5 | 653.6308 | 0
79 | 10193929.9 | 520.5606 | 1
79 | 10454515.7 | 604.5025 | 1
80 | 23426.73 | 444.2828 | 0
80 | 33745.46 | 334.8762 | 0
80 | 482566.5 | 222.0123 | 0
80 | 9987838.1 | 166.6749 | 0
81 | 767840.8 | 76.17981 | 0
81 | 1017214.0 | 95.3301 | 0
81 | 1081572.7 | 90.35909 | 0
81 | 1186557.7 | 100.0218 | 0
81 | 1308731.7 | 72.2516 | 0
81 | 2075899.5 | 83.37124 | 0
81 | 2270059.0 | 65.81066 | 0
81 | 2347191.5 | 80.49205 | 0
81 | 2746718.5 | 88.97789 | 0
81 | 3464818.3 | 57.08759 | 0
81 | 9938745.4 | 54.59243 | 1
81 | 9958070.5 | 51.48094 | 1
82 | 227528.8 | 90.15121 | 0
82 | 766105 | 77.88369 | 0
82 | 779185.5 | 66.72414 | 0
82 | 943927.7 | 59.95887 | 0
82 | 1575627.0 | 50.01907 | 0
82 | 2237923.3 | 39.95647 | 0
82 | 9909259.1 | 28.62696 | 1
82 | 9970432.2 | 24.73433 | 1
83 | 4837.334 | 958.8667 | 0
83 | 18454.91 | 679.051 | 0
83 | 34201.56 | 618.1282 | 0
83 | 45216.23 | 586.193 | 0
83 | 51922.37 | 576.1076 | 0
83 | 72874.51 | 490.8281 | 0
83 | 149212.7 | 456.5429 | 0
83 | 19750495.8 | 383.2703 | 1
84 | 6675.71 | 946.7919 | 0
84 | 8458.87 | 883.9803 | 0
84 | 14411.46 | 690.4451 | 0
84 | 24577.58 | 529.5793 | 0
84 | 37020.75 | 489.1665 | 0
84 | 55822.97 | 417.6018 | 0
84 | 134682.5 | 295.2355 | 0
84 | 219956.6 | 248.5752 | 0
84 | 340928.2 | 201.2384 | 0
84 | 29762898.6 | 178.3905 | 1
85 | 303112.8 | 360.0542 | 0
85 | 1318552.9 | 360.06 | 0
85 | 1540081.6 | 359.8563 | 0
86 | 167861 | 449.9737 | 0
86 | 191784.9 | 449.9737 | 0
86 | 295520.9 | 405.1897 | 0
86 | 482186.6 | 359.8788 | 0
86 | 550792.9 | 359.8788 | 0
86 | 753712 | 405.1897 | 0
86 | 920248.3 | 315.0948 | 0
86 | 1459105.5 | 315.0948 | 0
86 | 1781451.5 | 292.4394 | 0
87 | 2989.829 | 696.7457 | 0
87 | 3031.859 | 660.981 | 0
87 | 7275.045 | 591.2357 | 0
87 | 8698.585 | 476.7705 | 0
87 | 10015.33 | 549.1841 | 0
87 | 11977.4 | 428.7744 | 0
87 | 13417.29 | 417.585 | 0
87 | 19412.47 | 370.1514 | 0
87 | 20192.38 | 415.9062 | 0
87 | 20513.63 | 319.3335 | 0
87 | 20528.65 | 408.1711 | 0
87 | 4021384.8 | 314.8703 | 1
87 | 4032331.7 | 310.6097 | 1
87 | 4049219.8 | 301.1618 | 1
88 | 6520.464 | 700 | 0
88 | 7360.234 | 649.4593 | 0
88 | 8297.795 | 600.0813 | 0
88 | 16861.02 | 550.0113 | 0
88 | 27477.62 | 450.6125 | 0
88 | 29088.96 | 499.9174 | 0
88 | 36196.45 | 450.3526 | 0
88 | 4023593.7 | 425.0468 | 1
88 | 4037414.6 | 450.4537 | 1
89 | 6022.994 | 699.3868 | 0
89 | 7826.283 | 649.4502 | 0
89 | 9340.724 | 599.6642 | 0
89 | 13195 | 549.1414 | 0
89 | 20737.51 | 499.5723 | 0
89 | 25904.22 | 424.7788 | 0
89 | 29804.42 | 374.2287 | 0
89 | 30983.61 | 449.8591 | 0
89 | 41510.07 | 399.637 | 0
89 | 51226.99 | 349.4302 | 0
89 | 83975.33 | 299.8185 | 0
89 | 4021184.5 | 274.7059 | 1
89 | 4044699.9 | 300.3148 | 1
90 | 16.0458 | 324.3919 | 0
90 | 37.03285 | 312.4326 | 0
90 | 685.1138 | 320.6463 | 0
90 | 25263.41 | 300.1921 | 0
90 | 56219.06 | 324.8746 | 0
90 | 10171462.7 | 201.6691 | 1
90 | 10256488.5 | 246.3848 | 1
90 | 10336527.9 | 302.0721 | 1
90 | 10342225.1 | 290.6264 | 1
91 | 7818.31 | 316.863 | 0
91 | 17380.43 | 305.0318 | 0
91 | 21134.68 | 290.3562 | 0
91 | 23069.92 | 270.1482 | 0
91 | 62052.44 | 256.7031 | 0
91 | 9928592.1 | 212.9461 | 1
91 | 10030091.5 | 237.1482 | 1
92 | 3116.662 | 292.2688 | 0
92 | 6281.593 | 326.912 | 0
92 | 6999.486 | 293.2194 | 0
92 | 11185.48 | 272.3641 | 0
92 | 25084.54 | 245.2149 | 0
92 | 29760.84 | 198.6836 | 0
92 | 56777.48 | 225.6224 | 0
92 | 10030091.5 | 174.797 | 1
92 | 10120378.0 | 130.4269 | 1
93 | 2366.137 | 786.7489 | 0
93 | 3163.938 | 772.1805 | 0
93 | 7019.439 | 509.9699 | 0
93 | 8006.523 | 637.1226 | 0
93 | 9519.227 | 509.7679 | 0
93 | 2570129.8 | 376.0868 | 0
93 | 5096714.5 | 432.3195 | 0
93 | 9926938.2 | 376.0868 | 1
94 | 2711.362 | 785.6794 | 0
94 | 6841.131 | 658.0167 | 0
94 | 9586.637 | 508.8541 | 0
94 | 1665867.7 | 417.6188 | 0
94 | 9892215.3 | 370.3199 | 1
94 | 10037059.2 | 431.8416 | 1
95 | 858.0923 | 777.7461 | 0
95 | 2211.723 | 647.6061 | 0
95 | 3278.092 | 712.1389 | 0
95 | 7990.125 | 509.8654 | 0
95 | 10793.2 | 518.3769 | 0
95 | 14417.47 | 592.9069 | 0
95 | 9865423.4 | 438.7473 | 1
95 | 9931740.6 | 491.6292 | 1
96 | 25839.7 | 270.5514 | 0
96 | 29982.6 | 270.2047 | 0
96 | 37457.22 | 224.8239 | 0
96 | 61198.67 | 225.1622 | 0
96 | 76523.19 | 225.6523 | 0
96 | 87365.96 | 198.0157 | 0
96 | 103057 | 225.2381 | 0
96 | 106093.5 | 198.5032 | 0
96 | 114881.2 | 225.1785 | 0
96 | 128757.3 | 171.3541 | 0
96 | 156830.3 | 198.2475 | 0
96 | 167045.9 | 189.4521 | 0
96 | 195277.8 | 180.5715 | 0
96 | 1853821.7 | 171.5867 | 0
96 | 2844470.9 | 198.1528 | 0
96 | 10049464.8 | 162.9967 | 1
96 | 10077338.3 | 179.8616 | 1
96 | 10146556.6 | 171.3413 | 1
97 | 5333.116 | 450.0627 | 0
97 | 6417.333 | 450.0702 | 0
97 | 9279.743 | 360.1012 | 0
97 | 12074.59 | 360.2232 | 0
97 | 24156.82 | 360.0863 | 0
97 | 33553.59 | 270.2508 | 0
97 | 37166.74 | 269.9111 | 0
97 | 58506.25 | 197.9334 | 0
97 | 66744.04 | 197.9977 | 0
97 | 71859.88 | 189.1083 | 0
97 | 81368.15 | 180.1975 | 0
97 | 91839.84 | 215.9356 | 0
97 | 101170.8 | 197.9763 | 0
97 | 109878.3 | 180.1546 | 0
97 | 111647.7 | 171.2008 | 0
97 | 173681.3 | 170.9684 | 0
97 | 233372.2 | 189.044 | 0
97 | 335537.2 | 162.1624 | 0
97 | 805060.8 | 180.2189 | 0
97 | 1504446.6 | 171.2223 | 0
97 | 9903842.2 | 153.4649 | 1
97 | 10088398.1 | 171.1794 | 1
97 | 10113534.9 | 161.9717 | 1
98 | 40650.87 | 174.8751 | 0
98 | 51795.45 | 174.8751 | 0
98 | 84260.81 | 150.0042 | 0
98 | 89827.9 | 149.858 | 0
98 | 160175 | 124.9252 | 0
98 | 169427 | 124.893 | 0
98 | 225626.1 | 99.95005 | 0
98 | 397124.1 | 99.94969 | 0
98 | 483306 | 87.46254 | 0
98 | 595730 | 87.54351 | 0
98 | 617159 | 81.21878 | 0
98 | 4981862.6 | 81.21785 | 1
99 | 99715.78 | 149.8994 | 0
99 | 132555.7 | 149.8183 | 0
99 | 209015.5 | 149.8189 | 0
99 | 333106.6 | 99.95005 | 0
99 | 343342.7 | 124.802 | 0
99 | 381669.6 | 124.8017 | 0
99 | 439871.8 | 99.90918 | 0
99 | 527772 | 81.13716 | 0
99 | 719702.8 | 81.09459 | 0
99 | 751472 | 87.33991 | 0
99 | 5000951.6 | 87.37156 | 1
100 | 52533.94 | 175.2434 | 0
100 | 67966.91 | 150.1704 | 0
100 | 107666.5 | 175.2434 | 0
100 | 136376.3 | 150.0518 | 0
100 | 203279.7 | 125.0298 | 0
100 | 276607.4 | 125.207 | 0
100 | 297817 | 87.60954 | 0
100 | 357029.4 | 93.93866 | 0
100 | 462123.5 | 100.3223 | 0
100 | 477691.4 | 87.60954 | 0
100 | 480407.2 | 100.2721 | 0
100 | 4993771.9 | 93.93866 | 1
100 | 4993922.5 | 87.72817 | 1
101 | 82648.72 | 150.0907 | 0
101 | 124802.2 | 125.0974 | 0
101 | 128786 | 150.0725 | 0
101 | 147985.7 | 125.1776 | 0
101 | 341190.2 | 100.1751 | 0
102 | 615423.2 | 699.594 | 0
102 | 872237.9 | 659.8516 | 0
102 | 4002016.9 | 579.7539 | 0
102 | 4841396.4 | 605.7094 | 0
102 | 7907594.1 | 559.9222 | 0
102 | 9946998.5 | 549.7167 | 1
103 | 157172.1 | 659.5283 | 0
103 | 369450 | 579.2247 | 0
103 | 413489 | 599.4358 | 0
103 | 554980.8 | 605.6958 | 0
103 | 1236226.7 | 519.7428 | 0
103 | 1260166.6 | 549.9057 | 0
103 | 3698148.8 | 499.2761 | 0
103 | 9947125.3 | 470.162 | 1
103 | 9960514.8 | 450.0961 | 1
104 | 1908069.1 | 249.8126 | 0
104 | 4835249.0 | 219.9255 | 0
104 | 6153187.4 | 209.963 | 0
104 | 10010281.3 | 199.9339 | 1
104 | 10015256.3 | 159.963 | 1
105 | 19443.57 | 540.2913 | 0
105 | 29845.65 | 495.8522 | 0
105 | 34222.51 | 563.1492 | 0
105 | 43684.7 | 540.2913 | 0
105 | 56666.8 | 496.1165 | 0
105 | 71412.21 | 450.2427 | 0
105 | 91304.89 | 518.2039 | 0
105 | 92605.29 | 563.2737 | 0
105 | 93763.85 | 405.5266 | 0
105 | 99577.33 | 360.1942 | 0
105 | 100488.6 | 518.1525 | 0
105 | 116445.3 | 562.9977 | 0
105 | 132958.2 | 316.0194 | 0
105 | 298723 | 518.2039 | 0
105 | 380659.9 | 540.4103 | 0
105 | 388244.2 | 495.5984 | 0
105 | 416539.9 | 518.2039 | 0
105 | 454970.8 | 562.6656 | 0
105 | 556174.9 | 450.2427 | 0
105 | 2070210.0 | 540.3971 | 0
105 | 4511136.3 | 405.5775 | 0
105 | 10017494.7 | 360.1942 | 1
105 | 10017494.7 | 270.1456 | 1
105 | 10081400.3 | 473.2218 | 1
105 | 10097530.9 | 473.3254 | 1
106 | 26998.56 | 495.219 | 0
106 | 33075.94 | 540.6965 | 0
106 | 67495.22 | 541.0525 | 0
106 | 90911.62 | 404.5679 | 0
106 | 97560.5 | 404.2882 | 0
106 | 159972.2 | 450.232 | 0
106 | 187577.3 | 411.1746 | 0
106 | 277375.9 | 450.232 | 0
106 | 1230959.9 | 495.2169 | 0
106 | 10132001.6 | 382.3049 | 1
107 | 54218.36 | 540.6965 | 0
107 | 59666.82 | 495.7189 | 0
107 | 92451.33 | 540.6965 | 0
107 | 97231.03 | 495.5833 | 0
107 | 130209.9 | 450.0987 | 0
107 | 151700.5 | 405.2057 | 0
107 | 152039.9 | 382.3625 | 0
107 | 212238.5 | 404.9904 | 0
107 | 256889.2 | 359.8753 | 0
107 | 698050.7 | 382.4317 | 0
107 | 10001764.6 | 359.4755 | 1
108 | 1103.957 | 950.9103 | 0
108 | 3836.21 | 765.7991 | 0
108 | 86914.74 | 399.3568 | 0
109 | 3120.552 | 368.8794 | 0
109 | 8910.151 | 346.6795 | 0
109 | 27583.57 | 327.0655 | 0
110 | 2493.532 | 434.1259 | 0
110 | 4258.614 | 427.972 | 0
110 | 4258.695 | 404.8923 | 0
110 | 6800.309 | 385.4545 | 0
110 | 7060.839 | 406.1538 | 0
110 | 9963.783 | 385.4545 | 0
110 | 27999.24 | 332.8671 | 0
110 | 45213.06 | 331.4749 | 0
111 | 1962.208 | 346.8531 | 0
111 | 2021.726 | 373.7063 | 0
111 | 5818.21 | 320.9343 | 0
111 | 6980.756 | 309.6569 | 0
111 | 13291.6 | 278.042 | 0
111 | 24107.74 | 284.1958 | 0
112 | 73305 | 314.8536 | 0
112 | 114941.5 | 278.9829 | 0
112 | 139367.9 | 269.9512 | 0
112 | 180255.8 | 269.9512 | 0
112 | 200925 | 301.479 | 0
112 | 936006.9 | 265.3975 | 0
112 | 1052872.2 | 292.5721 | 0
112 | 2048021.6 | 283.3468 | 0
112 | 3615186.9 | 260.9222 | 0
112 | 9981518.5 | 256.6104 | 1
112 | 10057005.6 | 274.4489 | 1
113 | 47638.85 | 216.0206 | 0
113 | 105648.2 | 202.6772 | 0
113 | 142040.2 | 157.4822 | 0
113 | 234295 | 135.0378 | 0
113 | 298576.1 | 90.07349 | 0
113 | 369270.4 | 90.07349 | 0
113 | 438030.3 | 112.6865 | 0
113 | 741052.3 | 90.1355 | 0
113 | 9967126.6 | 78.65161 | 1
113 | 10013353.4 | 67.49146 | 1
114 | 78715.31 | 834.3971 | 0
114 | 90861.85 | 807.2525 | 0
114 | 100200.1 | 762.001 | 0
114 | 151935.5 | 745.7119 | 0
114 | 585285 | 770.4489 | 0
114 | 10657926.4 | 647.9755 | 1
114 | 11122772.0 | 700.464 | 1
115 | 821618.1 | 280.1144 | 0
115 | 1104471.0 | 270.0355 | 0
115 | 1588007.5 | 260.087 | 0
115 | 1906222.1 | 260.0756 | 0
115 | 10000661.1 | 230.1111 | 1
115 | 10015158.5 | 250.0194 | 1
116 | 15363800.3 | 210.1146 | 0
117 | 2805240.3 | 230.0322 | 0
118 | 1572938.6 | 230.0322 | 0
119 | 69138.09 | 420.1802 | 0
119 | 121646.6 | 400.1821 | 0
119 | 121656.7 | 360 | 0
119 | 133249.3 | 420.1821 | 0
119 | 283802.9 | 380.1823 | 0
119 | 364072.4 | 360.1193 | 0
119 | 581027.4 | 340.1196 | 0
119 | 745424.3 | 300 | 0
119 | 905342.6 | 320.1179 | 0
119 | 1384982.0 | 300 | 0
119 | 2458398.0 | 280 | 0
120 | 4458.075 | 420.2349 | 0
120 | 8973.409 | 399.9716 | 0
120 | 17301.87 | 380.0669 | 0
120 | 86830.96 | 360.3636 | 0
120 | 204448.3 | 340 | 0
120 | 3637733.3 | 320 | 0
120 | 4694747.8 | 300 | 0
120 | 11889760.2 | 279.7695 | 0
120 | 13845025.8 | 279.8582 | 0
121 | 85989.19 | 419.766 | 0
121 | 149079.9 | 399.999 | 0
121 | 252754.4 | 379.8207 | 0
121 | 505987.7 | 339.9417 | 0
121 | 1113498.5 | 319.8416 | 0
121 | 1124317.3 | 299.9029 | 0
121 | 1872182.4 | 279.8387 | 0
122 | 273252.5 | 380.025 | 0
122 | 637318.8 | 340.3301 | 0
122 | 2317289.1 | 280.2747 | 0
123 | 271376.1 | 380.082 | 0
123 | 632435.8 | 339.933 | 0
123 | 2099816.9 | 280.151 | 0
124 | 395.6262 | 331.3846 | 0
124 | 743.1409 | 328.3077 | 0
124 | 3212.087 | 292.9315 | 0
124 | 5106.508 | 274.1538 | 0
124 | 39770.18 | 265.5385 | 0
124 | 58780.16 | 231.6923 | 0
125 | 665.6621 | 495.0012 | 0
125 | 1329.545 | 502.2342 | 0
125 | 8152.21 | 434.8548 | 0
125 | 8969.201 | 436.805 | 0
125 | 33515.17 | 376.93 | 0
125 | 70815.7 | 350.7243 | 0
126 | 94248.95 | 207.1682 | 0
126 | 144343.6 | 189.1641 | 0
126 | 179032.5 | 180.1547 | 0
126 | 228064.2 | 171.1667 | 0
126 | 349394.3 | 162.0828 | 0
126 | 446187.8 | 153.0938 | 0
126 | 600761.4 | 143.7897 | 0
126 | 992623.9 | 137.2989 | 0
126 | 9951815.4 | 125.9362 | 1
127 | 30476.7 | 280.1153 | 0
127 | 67404.62 | 248.5706 | 0
127 | 149085.7 | 217.7493 | 0
127 | 193670 | 186.5622 | 0
127 | 305839.1 | 124.4541 | 0
127 | 821964.1 | 93.18132 | 0
127 | 9013614.2 | 70.28255 | 0
127 | 9917774.4 | 46.43808 | 1
127 | 9931213.7 | 62.45844 | 1
128 | 10613.57 | 242.1746 | 0
128 | 69059.45 | 212.178 | 0
128 | 403833.5 | 181.7956 | 0
128 | 1069235.6 | 166.8784 | 0
128 | 2252640.4 | 159.4478 | 0
128 | 5169844.3 | 156.334 | 0
128 | 9959334.8 | 151.8487 | 1
128 | 9999652.2 | 121.5833 | 1
128 | 10000000 | 91.37453 | 1
129 | 478829.1 | 279.761 | 0
129 | 692327.6 | 249.0866 | 0
129 | 949647.2 | 233.7314 | 0
129 | 1215976.9 | 227.0495 | 0
129 | 5784607.9 | 223.6818 | 0
129 | 9826545.5 | 217.8013 | 0
129 | 10070909.5 | 186.8366 | 1
129 | 10153445.7 | 124.4541 | 1
130 | 54098.18 | 286.9574 | 0
130 | 62830.81 | 291.4048 | 0
130 | 85090.4 | 278.5091 | 0
130 | 174553.9 | 248.8464 | 0
130 | 244031.3 | 234.2309 | 0
130 | 1632766.6 | 226.1543 | 0
130 | 2309913.4 | 228.283 | 0
130 | 9968499.8 | 219.6687 | 1
130 | 10018579.8 | 223.0407 | 1
131 | 16986.82 | 603.0392 | 0
131 | 39500.7 | 551.9917 | 0
131 | 67122.53 | 501.5655 | 0
131 | 93146.24 | 450.9365 | 0
131 | 228099.7 | 400.9624 | 0
131 | 371484.7 | 350.771 | 0
131 | 742531.6 | 300.9814 | 0
131 | 9981335.1 | 300.4707 | 1
131 | 9987516.2 | 279.9527 | 1
132 | 10958.74 | 289.8438 | 0
132 | 46162.71 | 279.7345 | 0
132 | 179932.6 | 270.2601 | 0
132 | 801486.3 | 249.8746 | 0
132 | 1146177.5 | 229.8596 | 0
132 | 3669039.9 | 211.0179 | 0
132 | 8032704.2 | 199.5327 | 0
132 | 9941993.3 | 189.6454 | 1
133 | 3010.28 | 561.9078 | 0
133 | 3507.963 | 524.3199 | 0
133 | 4507.275 | 506.4796 | 0
133 | 6293.91 | 506.8412 | 0
133 | 9212.246 | 501.8866 | 0
133 | 12056.54 | 494.6241 | 0
133 | 15613.38 | 489.2464 | 0
133 | 28043.54 | 409.2436 | 0
134 | 3808.43 | 364.2003 | 0
134 | 3912.223 | 364.0519 | 0
134 | 4019.672 | 381.2942 | 0
134 | 5021.894 | 359.1199 | 0
134 | 6469.322 | 339.5279 | 0
134 | 7545.305 | 359.044 | 0
134 | 12056.77 | 322.0541 | 0
134 | 12056.85 | 339.5279 | 0
134 | 19143.18 | 304.3341 | 0
134 | 21602.6 | 293.9069 | 0
134 | 25154.3 | 299.576 | 0
135 | 18585.51 | 524.1813 | 0
135 | 23258.24 | 524.5487 | 0
135 | 33949.35 | 510.5483 | 0
135 | 39749.12 | 507.4666 | 0
135 | 95749.25 | 500.1806 | 0
135 | 107065.5 | 501.9103 | 0
135 | 119720.1 | 509.7414 | 0
135 | 148763.2 | 503.7782 | 0
135 | 273512.9 | 514.4115 | 0
135 | 9911858.4 | 499.5359 | 1
135 | 9936301.5 | 498.437 | 1
135 | 9938127.9 | 496.4824 | 1
136 | 89319.66 | 754.1065 | 0
136 | 241178.2 | 632.512 | 0
136 | 292171.9 | 565.3306 | 0
136 | 343466.4 | 744.3255 | 0
136 | 560205.4 | 530.911 | 0
136 | 5183039.9 | 432.9559 | 0
136 | 10227255.1 | 409.5647 | 1
137 | 44536.19 | 687.7298 | 0
137 | 104598.5 | 580 | 0
137 | 199518 | 594.7277 | 0
137 | 293294.9 | 637.2727 | 0
137 | 384547.8 | 524.7978 | 0
137 | 1212850.4 | 500.4545 | 0
137 | 10698509.4 | 460.681 | 1
138 | 5047.816 | 164.1475 | 0
138 | 46900.03 | 146.2115 | 0
138 | 92162.65 | 152.8866 | 0
138 | 101772.1 | 134.9427 | 0
138 | 110677 | 134.907 | 0
138 | 271639.5 | 123.6798 | 0
138 | 308407 | 112.3535 | 0
138 | 365294.1 | 112.4275 | 0
138 | 571875.9 | 123.5959 | 0
138 | 1447740.4 | 89.94879 | 0
138 | 2016421.0 | 101.1174 | 0
138 | 3409393.8 | 101.0619 | 0
138 | 9992892.6 | 90.12214 | 1
138 | 10039116.1 | 80.77416 | 1
138 | 10049383.0 | 78.55832 | 1
139 | 3869.955 | 156.7262 | 0
139 | 18144.77 | 134.3835 | 0
139 | 36309.63 | 156.7337 | 0
139 | 44878.73 | 145.7749 | 0
139 | 63079.83 | 134.3693 | 0
139 | 71784.45 | 145.7066 | 0
139 | 79250.29 | 145.6312 | 0
139 | 83054.23 | 134.3833 | 0
139 | 145463.9 | 123.0736 | 0
139 | 151422 | 111.7739 | 0
139 | 209847 | 111.8752 | 0
139 | 211904.8 | 134.3924 | 0
139 | 258823.5 | 111.8442 | 0
139 | 368220.5 | 123.0741 | 0
139 | 417762.3 | 100.5648 | 0
139 | 624505.8 | 100.5328 | 0
139 | 871778.8 | 89.41684 | 0
139 | 915546.2 | 100.5648 | 0
139 | 1797006.2 | 111.7641 | 0
139 | 2015504.0 | 89.41783 | 0
139 | 9968667.4 | 89.46463 | 1
140 | 2029171.4 | 206.9303 | 0
140 | 5992260.9 | 204.7102 | 0
140 | 7057079.0 | 221.7704 | 0
140 | 20100502.6 | 192.6931 | 1
140 | 100226926.7 | 229.0086 | 0
140 | 131289677.0 | 160.0092 | 1
140 | 402764141.8 | 175.1294 | 1
140 | 450202825.2 | 176.7803 | 1
140 | 461883117.1 | 162.9226 | 1
141 | 177958.5 | 602.2978 | 0
141 | 415268.9 | 552.4169 | 0
141 | 518050.7 | 500.8137 | 0
141 | 599892.3 | 501.7253 | 0
141 | 1502026.8 | 475.3209 | 0
141 | 2514140.6 | 475.9165 | 0
141 | 9854804.2 | 450.8759 | 1
142 | 113298.9 | 800.9378 | 0
142 | 148808.5 | 750.5888 | 0
142 | 201493 | 700.7034 | 0
142 | 274067.5 | 651.2727 | 0
142 | 608884.2 | 601.1588 | 0
142 | 1712024.6 | 551.0382 | 0
142 | 9978535.0 | 527.918 | 1
143 | 2703.942 | 387.337 | 0
143 | 4336.204 | 363.5772 | 0
143 | 5735.702 | 344.819 | 0
143 | 6835.988 | 333.0685 | 0
143 | 8028.612 | 342.316 | 0
143 | 10933.23 | 299.8155 | 0
143 | 12638.28 | 300.3086 | 0
143 | 22043.17 | 281.9035 | 0
143 | 27051.6 | 281.7448 | 0
144 | 1742.308 | 529.3411 | 0
144 | 3201.603 | 499.3217 | 0
144 | 5005.358 | 469.2827 | 0
144 | 14018.18 | 429.1968 | 0
144 | 16712.26 | 424.7459 | 0
145 | 2416.025 | 504.4668 | 0
145 | 4992.741 | 464.224 | 0
145 | 10036.86 | 426.8792 | 0
145 | 24100.81 | 379.5648 | 0
145 | 30217.08 | 370.152 | 0
146 | 2912.952 | 454.2791 | 0
146 | 3114.028 | 454.0761 | 0
146 | 5497.177 | 421.7596 | 0
146 | 9748.834 | 381.4968 | 0
146 | 24994.62 | 350.1025 | 0
147 | 2409.635 | 412.5007 | 0
147 | 2601.557 | 404.5212 | 0
147 | 4342.238 | 369.4052 | 0
147 | 4472.112 | 364.7875 | 0
147 | 8366.716 | 344.7814 | 0
147 | 8842.806 | 339.408 | 0
147 | 19079.5 | 305.012 | 0
148 | 66748.13 | 460.1604 | 0
148 | 78786.01 | 460.1604 | 0
148 | 92824.04 | 459.9873 | 0
148 | 123718.9 | 419.7487 | 0
148 | 149470.4 | 419.6621 | 0
148 | 186541.8 | 419.6621 | 0
148 | 416193.2 | 389.7017 | 0
148 | 500773.7 | 390.3268 | 0
148 | 705713.3 | 390.1536 | 0
148 | 1121392.2 | 349.7419 | 0
148 | 1602083.3 | 349.915 | 0
148 | 1909252.3 | 349.7419 | 0
148 | 9989435.6 | 249.3038 | 1
148 | 10007821.6 | 299.8016 | 1
148 | 10067244.8 | 324.8583 | 1
148 | 10085774.1 | 198.9981 | 1
149 | 2535.706 | 334.4578 | 0
149 | 3752.099 | 316.8632 | 0
149 | 4059.17 | 324.2899 | 0
149 | 4557.303 | 319.3055 | 0
149 | 6464.924 | 299.3764 | 0
149 | 9806.8 | 274.7656 | 0
149 | 17189.9 | 259.3513 | 0
149 | 26326.12 | 242.4009 | 0
150 | 631.3218 | 399.9318 | 0
150 | 1008.476 | 392.6285 | 0
150 | 1389.81 | 367.4235 | 0
150 | 2419.312 | 359.6092 | 0
150 | 5055.69 | 332.617 | 0
150 | 14097.83 | 307.2746 | 0
151 | 266249 | 403.6031 | 0
151 | 278766.8 | 420.3308 | 0
151 | 336298.3 | 388.7009 | 0
151 | 423210.4 | 419.8693 | 0
151 | 438200.7 | 380.2143 | 0
151 | 10242652.9 | 361.1821 | 1
151 | 11755031.7 | 378.4341 | 1
152 | 856032.8 | 241.4872 | 0
152 | 1729070.9 | 260.3795 | 0
152 | 3936247.7 | 240.4931 | 0
152 | 19689446.9 | 215.7864 | 1
153 | 415956.2 | 278.0749 | 0
153 | 814500.7 | 267.2544 | 0
153 | 1429888.6 | 220.2665 | 0
153 | 1500808.9 | 251.453 | 0
153 | 2242186.3 | 235.0191 | 0
153 | 111437207.3 | 210.4314 | 1
154 | 600819.2 | 326.4625 | 0
154 | 828675.5 | 337.7216 | 0
154 | 980469.2 | 348.7548 | 0
154 | 989270 | 281.4645 | 0
154 | 1002539.3 | 292.7952 | 0
154 | 1538717.8 | 315.1767 | 0
154 | 3272765.5 | 270.1537 | 0
154 | 5549201.0 | 258.9766 | 0
154 | 8029532.2 | 303.8966 | 0
154 | 8748551.8 | 270.1146 | 0
154 | 9957887.7 | 247.6907 | 1
155 | 7554.336 | 450.0102 | 0
155 | 10098.03 | 439.1115 | 0
155 | 11693.93 | 438.6465 | 0
155 | 11841.5 | 447.2899 | 0
155 | 14070.84 | 444.5539 | 0
155 | 14507.11 | 439.1582 | 0
155 | 16111.54 | 441.8203 | 0
155 | 26349.26 | 440.943 | 0
155 | 45263.75 | 438.2077 | 0
155 | 1350103.0 | 432.8222 | 0
155 | 1639095.8 | 434.1631 | 0
155 | 5496221.4 | 436.4326 | 0
155 | 10197843.0 | 435.5415 | 1
155 | 10199022.0 | 433.7119 | 1
155 | 10199225.1 | 438.2228 | 1
156 | 847732.8 | 279.6417 | 0
156 | 1140047.1 | 269.3788 | 0
156 | 1615191.3 | 259.5383 | 0
156 | 1939433.1 | 259.4 | 0
156 | 10306788.4 | 249.5469 | 1
156 | 10306788.4 | 229.568 | 1
157 | 9951.408 | 750.4765 | 0
157 | 19106.64 | 700.1084 | 0
157 | 43759.53 | 650.505 | 0
157 | 85482 | 625.5533 | 0
157 | 110468.5 | 550.1481 | 0
157 | 142423.3 | 449.7882 | 0
157 | 219120.1 | 499.7936 | 0
157 | 227885.4 | 429.2575 | 0
157 | 345486.5 | 420.1614 | 0
157 | 451360.5 | 400.084 | 0
157 | 842290.6 | 410.5915 | 0
157 | 2703178.8 | 388.6144 | 0
157 | 8268026.8 | 385.9782 | 1
157 | 8294911.4 | 373.6499 | 1
158 | 34321.62 | 851.8388 | 0
158 | 64997.26 | 801.8203 | 0
158 | 101375.4 | 700.6467 | 0
158 | 125845.6 | 651.1218 | 0
158 | 380713.5 | 550.766 | 0
158 | 8354159.2 | 466.6629 | 1
159 | 42495.43 | 640 | 0
159 | 76104.58 | 659.4996 | 0
159 | 117132 | 599.0698 | 0
159 | 435254.6 | 513.4884 | 0
159 | 1414421.8 | 544.1507 | 0
159 | 3616455.5 | 571.3041 | 0
159 | 10478927.7 | 456.5676 | 1
160 | 4815.656 | 554.9578 | 0
160 | 7820.71 | 520.2247 | 0
160 | 11279.8 | 522.9787 | 0
160 | 13927.03 | 484.7879 | 0
160 | 18474.11 | 485.3559 | 0
160 | 25043.37 | 476.3125 | 0
160 | 88656.87 | 450.1742 | 0
160 | 100680.9 | 481.9367 | 0
161 | 19934.35 | 800.1951 | 0
161 | 50179.59 | 709.5537 | 0
161 | 168371.6 | 680.4348 | 0
161 | 542449.4 | 640.3588 | 0
161 | 3275872.9 | 580.0093 | 0
161 | 11132720.0 | 535.331 | 1
162 | 185600.7 | 583.7107 | 0
162 | 192610.7 | 540.6317 | 0
162 | 225025.4 | 585.5346 | 0
162 | 334442 | 561.26 | 0
162 | 357510 | 515.6794 | 0
162 | 556580.3 | 539.2711 | 0
162 | 615218.3 | 517.5 | 0
162 | 9825968.6 | 494.9783 | 1
163 | 71263.82 | 587.248 | 0
163 | 121698.6 | 586.6719 | 0
163 | 128375.3 | 542.6728 | 0
163 | 163920.9 | 496.4093 | 0
163 | 348964.2 | 541.3121 | 0
163 | 718601.5 | 539.622 | 0
163 | 734619.4 | 475.3186 | 0
163 | 917761.1 | 498.4503 | 0
163 | 1560965.6 | 496.1921 | 0
163 | 9746257.4 | 473.9754 | 1
163 | 9841049.2 | 450.083 | 1

## e-N
dataset id | life N (cycle) | strain amplitude εa (mm/mm) | runout
164 | 21.75147 | 0.01418288 | 0
164 | 50.77468 | 0.01367154 | 0
164 | 659.4404 | 0.00945505 | 0
164 | 835.154 | 0.009610287 | 0
164 | 3435.635 | 0.007221772 | 0
164 | 4742.497 | 0.00697732 | 0
164 | 6393.129 | 0.005467079 | 0
164 | 12326.88 | 0.005873907 | 0
164 | 41045.98 | 0.004220352 | 0
164 | 56148.79 | 0.004378202 | 0
164 | 906883.8 | 0.00294992 | 1
165 | 9.338886 | 0.01389288 | 0
165 | 11.61291 | 0.01417177 | 0
165 | 270.6216 | 0.00946248 | 0
165 | 685.4993 | 0.006827828 | 0
165 | 5094.695 | 0.005354327 | 0
165 | 67151.55 | 0.004896112 | 0
165 | 962530.4 | 0.004286387 | 1
166 | 43.90031 | 0.01392238 | 0
166 | 97.31877 | 0.009262372 | 0
166 | 265.6894 | 0.009434412 | 0
166 | 1480.719 | 0.006828004 | 0
166 | 2092.819 | 0.00671909 | 0
166 | 10503.89 | 0.005659446 | 0
166 | 834446.7 | 0.004811337 | 1
166 | 907963.9 | 0.004286416 | 1
167 | 1.112107 | 0.01417486 | 0
167 | 5.307338 | 0.01470567 | 0
167 | 65.54355 | 0.009278415 | 0
167 | 241.4948 | 0.006716845 | 0
167 | 2656.798 | 0.005461916 | 0
167 | 41803.85 | 0.004993593 | 0
167 | 768272.6 | 0.00289 | 1
167 | 945790.9 | 0.004370575 | 1
168 | 3.898128 | 0.01369479 | 0
168 | 5.643683 | 0.0142074 | 0
168 | 15.67473 | 0.00894997 | 0
168 | 38.12507 | 0.008972581 | 0
168 | 66.8125 | 0.006857209 | 0
168 | 107.7123 | 0.006984437 | 0
168 | 435.4818 | 0.005679512 | 0
168 | 412350.3 | 0.004914019 | 0
168 | 776453.6 | 0.004300833 | 1
168 | 874837.2 | 0.002896605 | 1
169 | 3687.289 | 0.009482982 | 0
169 | 4019.475 | 0.009488022 | 0
169 | 13353.29 | 0.006853128 | 0
169 | 26182.94 | 0.005795256 | 0
169 | 34634.06 | 0.005872216 | 0
169 | 125892.6 | 0.004520017 | 0
169 | 197554.6 | 0.004420648 | 0
169 | 1310686.9 | 0.004371529 | 1
170 | 1243.888 | 0.00692594 | 0
170 | 2864.426 | 0.00493179 | 0
170 | 7691.543 | 0.003402824 | 0
170 | 8979.995 | 0.00300147 | 0
170 | 9941797.6 | 0.002588184 | 1
171 | 949.616 | 0.00805153 | 0
171 | 4325.887 | 0.004857923 | 0
171 | 19660.31 | 0.003487057 | 0
171 | 98456.43 | 0.002755321 | 0
171 | 140553.6 | 0.002461567 | 0
171 | 9956389.5 | 0.002363648 | 1
172 | 2510.653 | 0.006989961 | 0
172 | 4271.971 | 0.005995406 | 0
172 | 4272.246 | 0.006989855 | 0
172 | 6812.998 | 0.004991585 | 0
172 | 7089.89 | 0.00599531 | 0
172 | 9976.312 | 0.004994243 | 0
172 | 27876.14 | 0.002990595 | 0
172 | 44950.32 | 0.002990595 | 0
173 | 1973.075 | 0.007040978 | 0
173 | 2029.814 | 0.007017244 | 0
173 | 5807.243 | 0.005011872 | 0
173 | 6961.543 | 0.004994552 | 0
173 | 13263.65 | 0.002990595 | 0
173 | 24000.75 | 0.002990595 | 0
174 | 2118.379 | 0.01203054 | 0
174 | 4120.426 | 0.00900717 | 0
174 | 7159.687 | 0.006007605 | 0
174 | 39963.91 | 0.0030052 | 0
175 | 664.8222 | 0.006998825 | 0
175 | 1323.596 | 0.006998795 | 0
175 | 8094.425 | 0.004995979 | 0
175 | 9066.736 | 0.004984265 | 0
175 | 33018.13 | 0.003000156 | 0
175 | 70465.26 | 0.003000085 | 0
176 | 268.3632 | 0.0167576 | 0
176 | 417.713 | 0.01510814 | 0
176 | 536.5299 | 0.01246778 | 0
176 | 823.3076 | 0.01348872 | 0
176 | 875.7108 | 0.0110444 | 0
176 | 2437.535 | 0.0097218 | 0
176 | 3483.518 | 0.008348811 | 0
176 | 7981.972 | 0.007126653 | 0
177 | 3005.241 | 0.008480091 | 0
177 | 3507.548 | 0.007783846 | 0
177 | 4508.444 | 0.006997229 | 0
177 | 6257.392 | 0.006984537 | 0
177 | 9192.552 | 0.00618991 | 0
177 | 11989.37 | 0.005493136 | 0
177 | 15594.91 | 0.005493987 | 0
177 | 27979.97 | 0.003993039 | 0
178 | 3811.957 | 0.008498374 | 0
178 | 4018.16 | 0.008496345 | 0
178 | 5023.617 | 0.007794585 | 0
178 | 6474.147 | 0.006991139 | 0
178 | 7520.762 | 0.006992647 | 0
178 | 12033.35 | 0.005491503 | 0
178 | 19115.04 | 0.003992999 | 0
178 | 21607.93 | 0.003993017 | 0
178 | 24942.14 | 0.003992803 | 0
179 | 2714.46 | 0.008478882 | 0
179 | 2814.465 | 0.008474708 | 0
179 | 4343.536 | 0.006977547 | 0
179 | 5725.984 | 0.006175447 | 0
179 | 6846.214 | 0.005489405 | 0
179 | 8055.143 | 0.005487827 | 0
179 | 10987.86 | 0.003988148 | 0
179 | 12697.78 | 0.003995283 | 0
179 | 22194.32 | 0.002992253 | 0
179 | 27236.58 | 0.00299401 | 0
180 | 1753.18 | 0.008502448 | 0
180 | 3209.288 | 0.007004644 | 0
180 | 4996.562 | 0.005503563 | 0
180 | 14099.67 | 0.004012273 | 0
180 | 16682.38 | 0.004008434 | 0
181 | 2416.81 | 0.008502635 | 0
181 | 5032.534 | 0.006997372 | 0
181 | 8529.692 | 0.005511752 | 0
181 | 10115.67 | 0.005497797 | 0
181 | 24254.83 | 0.003995768 | 0
181 | 30210.24 | 0.003999762 | 0
182 | 2932.766 | 0.008511472 | 0
182 | 3099.756 | 0.008505416 | 0
182 | 5506.266 | 0.00699736 | 0
182 | 9820.911 | 0.005511964 | 0
182 | 24963.93 | 0.004008434 | 0
183 | 2623.643 | 0.008493364 | 0
183 | 4388.926 | 0.006999734 | 0
183 | 4513.954 | 0.006188821 | 0
183 | 8886.251 | 0.005497797 | 0
183 | 19127.21 | 0.004 | 0
184 | 6532.507 | 0.00232469 | 0
184 | 7575.611 | 0.001826511 | 0
184 | 7619.904 | 0.001983877 | 0
184 | 7676.311 | 0.002186036 | 0
184 | 7766.927 | 0.002286233 | 0
184 | 9105.581 | 0.002381974 | 0
184 | 9464.626 | 0.001976777 | 0
184 | 10239.94 | 0.001913439 | 0
184 | 11787.5 | 0.002050214 | 0
184 | 13592.75 | 0.002128468 | 0
184 | 15001.99 | 0.001976307 | 0
184 | 16597.2 | 0.001824886 | 0
184 | 17190.15 | 0.001629483 | 0
184 | 21472.85 | 0.001818941 | 0
184 | 22501.75 | 0.00177373 | 0
184 | 25993.15 | 0.001816586 | 0
184 | 27469.48 | 0.001711229 | 0
184 | 29396.68 | 0.001773771 | 0
184 | 32646.42 | 0.001552602 | 0
184 | 46674.94 | 0.001368372 | 0
184 | 74821.79 | 0.00155359 | 0
184 | 117248.1 | 0.001307858 | 0
184 | 125574.7 | 0.001260462 | 0
184 | 193530.6 | 0.001310013 | 0
184 | 199613.7 | 0.001258719 | 0
184 | 333465.8 | 0.001258417 | 0
184 | 902162 | 0.001309782 | 0
184 | 965737.8 | 0.001063529 | 0
184 | 981263 | 0.0008172686 | 0
184 | 1005427.8 | 0.0009806378 | 0
184 | 8972840.7 | 0.0006363635 | 0
184 | 10072713.1 | 0.0006326132 | 1
184 | 10186184.0 | 0.0005702973 | 1
185 | 9278.767 | 0.002729451 | 0
185 | 14105.57 | 0.002474879 | 0
185 | 18897.89 | 0.002296645 | 0
185 | 19336.13 | 0.001949654 | 0
185 | 27131.79 | 0.00195941 | 0
185 | 30485.51 | 0.00194173 | 0
185 | 187211.6 | 0.001840876 | 0
185 | 292675.3 | 0.001430497 | 0
185 | 323218.1 | 0.001841691 | 0
185 | 409596.6 | 0.001597354 | 0
185 | 648714.8 | 0.001433857 | 0
185 | 1725338.2 | 0.001291403 | 0
185 | 2774168.8 | 0.001247635 | 0
185 | 9998781.2 | 0.001184887 | 1
185 | 10095218.7 | 0.001222399 | 1
186 | 5703.382 | 0.004536922 | 0
186 | 5811.231 | 0.004046928 | 0
186 | 6864.364 | 0.004802502 | 0
186 | 10405.85 | 0.003570904 | 0
186 | 12287.78 | 0.00423824 | 0
186 | 12996.57 | 0.00326738 | 0
186 | 22842.55 | 0.003331553 | 0
186 | 25844.15 | 0.003159703 | 0
186 | 30081.94 | 0.003811327 | 0
186 | 32047.02 | 0.002993598 | 0
186 | 41871.28 | 0.002714362 | 0
186 | 47848.57 | 0.002934048 | 0
186 | 71677.82 | 0.002428762 | 0
186 | 101473.9 | 0.002150763 | 0
186 | 115947.8 | 0.00255966 | 0
186 | 179243.5 | 0.002259202 | 0
186 | 330305.1 | 0.002015799 | 0
186 | 332870.6 | 0.001807626 | 0
186 | 812451 | 0.001875148 | 0
186 | 1369207.4 | 0.001814197 | 0
186 | 5833722.5 | 0.001762044 | 0
186 | 9999640.9 | 0.001598756 | 1
186 | 10039008.2 | 0.001753423 | 1
187 | 2523.562 | 0.00847197 | 0
187 | 3761.805 | 0.006992353 | 0
187 | 4079.454 | 0.006994725 | 0
187 | 4553.319 | 0.006182144 | 0
187 | 6510.406 | 0.005500348 | 0
187 | 9725.603 | 0.004780515 | 0
187 | 17148.79 | 0.00399546 | 0
187 | 26298.99 | 0.002995181 | 0
188 | 628.0293 | 0.008511419 | 0
188 | 1003.254 | 0.007811115 | 0
188 | 1386.13 | 0.007003783 | 0
188 | 2405.607 | 0.00550179 | 0
188 | 5031.185 | 0.004012549 | 0
188 | 14025.68 | 0.003004454 | 0
189 | 112.332 | 0.01765244 | 0
189 | 218.0262 | 0.01504157 | 0
189 | 389.7184 | 0.01256729 | 0
189 | 1199.924 | 0.009969512 | 0
189 | 1612.707 | 0.007598529 | 0
189 | 10810.66 | 0.005038202 | 0
189 | 28072.56 | 0.003517016 | 0
189 | 332167.2 | 0.002511056 | 0
189 | 564607.9 | 0.001998822 | 0

## dadn
dataset id | stress intensity factor range ΔK (MPa*m^(1/2)) | crack growth rate da/dN (m/cycle)
190 | 0.4337287 | 1.308143e-11
190 | 0.4924641 | 1.350482e-11
190 | 0.4167087 | 6.543015e-12
190 | 0.4450189 | 8.242716e-12
190 | 0.4722091 | 9.553881e-12
190 | 0.5192068 | 9.141744e-12
190 | 0.5491629 | 9.513073e-12
190 | 0.5845909 | 9.630264e-12
191 | 0.2299564 | 2.835633e-12
191 | 0.246795 | 3.298822e-12
191 | 0.2378734 | 6.161839e-12
191 | 0.2420841 | 1.511609e-12
191 | 0.2865881 | 3.070674e-12
191 | 0.282022 | 4.204449e-12
192 | 0.2656547 | 6.36127e-12
192 | 0.2833499 | 5.447981e-12
192 | 0.2883656 | 3.913667e-12
192 | 0.2833499 | 2.610518e-12
192 | 0.2884352 | 1.518094e-12
193 | 0.3201361 | 3.432817e-12
193 | 0.2884352 | 7.085353e-12
193 | 0.32693 | 1.395905e-12
193 | 0.2519717 | 5.232198e-12
193 | 0.2524072 | 4.552948e-12
194 | 2.141454 | 1e-09
194 | 4.014898 | 1.729658e-09
194 | 3.53636 | 1.332435e-09
194 | 6.590185 | 3.986269e-09
194 | 2.810729 | 9.008951e-10
194 | 8.861486 | 8.063351e-09
194 | 3.349148 | 6.940005e-10
194 | 2.387552 | 8.330669e-10
194 | 3.152736 | 1.13935e-09
194 | 10 | 1.508239e-08
194 | 3.472821 | 1.403811e-09
194 | 5.497402 | 3.783587e-09
194 | 2.694302 | 6.252216e-10
194 | 2.090307 | 6.940005e-10
194 | 3.62289 | 7.703455e-10
194 | 6.279141 | 4.31083e-09
194 | 4.088355 | 2.187476e-09
194 | 4.449323 | 3.320829e-09
194 | 3.308911 | 6.940005e-10
194 | 7.436885 | 6.211566e-09
194 | 7.128832 | 5.17465e-09
194 | 5.700402 | 5.17465e-09
194 | 4.726511 | 2.558185e-09
194 | 7.392076 | 7.077149e-09
194 | 2.115725 | 5.934322e-10
194 | 3.077436 | 1.919933e-09
194 | 2.949961 | 1.232116e-09
194 | 3.515052 | 8.330669e-10
194 | 7.948084 | 5.743899e-09
194 | 11.28479 | 4.753941e-08
194 | 2.274864 | 8.55089e-10
194 | 2.207151 | 4.227293e-10
194 | 3.895392 | 2.245302e-09
194 | 6.590185 | 3.883606e-09
194 | 3.493873 | 1.479012e-09
194 | 3.288973 | 1.870487e-09
194 | 2.028087 | 4.692325e-10
194 | 2.128551 | 4.453744e-10
194 | 7.043184 | 4.785052e-09
194 | 2.521011 | 9.247102e-10
194 | 2.167495 | 5.781488e-10
194 | 4.422515 | 3.235303e-09
194 | 4.343054 | 3.783587e-09
194 | 2.015867 | 1.298119e-09
194 | 4.641589 | 2.914669e-09
194 | 2.040381 | 3.909021e-10
194 | 2.460799 | 7.311772e-10
194 | 3.644851 | 1.332435e-09
194 | 4.316886 | 4.424787e-09
194 | 2.154435 | 5.074374e-10
194 | 2.065193 | 6.417494e-10
194 | 2.040381 | 3.808347e-10
194 | 2.710634 | 6.252216e-10
194 | 7.000747 | 5.45185e-09
194 | 6.792365 | 3.59121e-09
194 | 5.051404 | 3.783587e-09
194 | 2.387552 | 9.008951e-10
194 | 2.128551 | 5.632591e-10
194 | 3.966662 | 1.729658e-09
194 | 2.167495 | 8.55089e-10
194 | 2.128551 | 4.816367e-10
194 | 8.808093 | 8.950378e-09
194 | 2.167495 | 5.934322e-10
194 | 4.901045 | 3.070804e-09
194 | 5.982778 | 3.59121e-09
194 | 3.579363 | 1.200384e-09
194 | 6.055531 | 4.911545e-09
194 | 8.545914 | 6.894883e-09
194 | 2.167495 | 5.346202e-10
194 | 3.152736 | 1.200384e-09
194 | 12.06049 | 1.70724e-07
194 | 1.991648 | 1.528044e-10
194 | 6.833539 | 4.661817e-09
194 | 2.661931 | 1e-09
194 | 2.302527 | 1.298119e-09
194 | 2.316484 | 6.761271e-10
194 | 2.844908 | 9.008951e-10
194 | 2.598353 | 7.311772e-10
194 | 2.233991 | 5.487528e-10
194 | 2.167495 | 4.227293e-10
194 | 2.247533 | 8.11612e-10
194 | 2.567136 | 7.907096e-10
194 | 3.249459 | 1.367657e-09
194 | 4.265022 | 1.970687e-09
194 | 4.503429 | 3.408615e-09
194 | 3.288973 | 9.247102e-10
194 | 2.793793 | 7.123464e-10
194 | 3.62289 | 1.479012e-09
194 | 4.316886 | 1.970687e-09
194 | 3.191075 | 1.729658e-09
194 | 2.207151 | 6.761271e-10
194 | 2.077712 | 1.264687e-09
194 | 6.279141 | 3.783587e-09
194 | 4.422515 | 4.199808e-09
194 | 7.618856 | 6.375769e-09
194 | 2.180633 | 9.247102e-10
194 | 12.20715 | 6.630248e-07
194 | 1.897646 | 1.740978e-10
194 | 11.21679 | 5.008604e-08
194 | 4.558192 | 3.498721e-09
194 | 2.207151 | 6.58714e-10
194 | 2.505822 | 7.123464e-10
194 | 2.180633 | 4.943687e-10
194 | 3.942762 | 1.232116e-09
194 | 3.579363 | 7.703455e-10
194 | 3.269156 | 1.775382e-09
194 | 3.114858 | 8.330669e-10
194 | 4.213781 | 3.986269e-09
194 | 3.451896 | 1.367657e-09
194 | 2.949961 | 1.332435e-09
194 | 1.96772 | 1.376608e-10
194 | 5.564252 | 3.498721e-09
194 | 6.710759 | 3.235303e-09
194 | 4.265022 | 2.022782e-09
194 | 2.028087 | 7.505059e-10
194 | 2.431234 | 9.742458e-10
194 | 5.734957 | 3.986269e-09
194 | 3.825403 | 2.558185e-09
194 | 11.98782 | 5.819324e-07
194 | 3.431098 | 1.200384e-09
194 | 2.193852 | 4.571478e-10
194 | 2.810729 | 1.51811e-09
194 | 2.896958 | 1.232116e-09
194 | 2.247533 | 4.118422e-10
194 | 6.792365 | 3.408615e-09
194 | 3.249459 | 8.330669e-10
194 | 2.077712 | 9.247102e-10
194 | 6.792365 | 3.498721e-09
194 | 4.213781 | 2.304657e-09
194 | 8.341801 | 4.911545e-09
194 | 2.090307 | 8.776933e-10
194 | 3.410424 | 1.729658e-09
194 | 5.530726 | 3.59121e-09
194 | 5.804697 | 3.151981e-09
194 | 8.044736 | 5.17465e-09
194 | 9.244411 | 1.192579e-08
194 | 2.402024 | 9.491549e-10
194 | 2.05275 | 1.110007e-09
194 | 2.028087 | 1.264687e-09
194 | 2.344654 | 1.232116e-09
194 | 3.825403 | 2.36558e-09
194 | 2.344654 | 6.091196e-10
194 | 9.023615 | 1.074389e-08
194 | 7.392076 | 6.051593e-09
194 | 8.545914 | 8.276506e-09
194 | 3.966662 | 1.298119e-09
194 | 4.503429 | 3.686143e-09
194 | 2.233991 | 7.505059e-10
194 | 2.115725 | 3.710266e-10
194 | 2.180633 | 6.252216e-10
194 | 3.022143 | 1.685112e-09
194 | 2.180633 | 8.55089e-10
194 | 2.402024 | 9.008951e-10
194 | 5.206375 | 3.408615e-09
194 | 2.77696 | 1.558241e-09
194 | 5.431354 | 5.17465e-09
194 | 5.30163 | 3.320829e-09
194 | 6.833539 | 4.785052e-09
194 | 2.344654 | 6.761271e-10
194 | 3.802354 | 2.695224e-09
194 | 4.530728 | 2.991718e-09
194 | 7.128832 | 4.541756e-09
194 | 5.020967 | 3.408615e-09
194 | 3.919005 | 1.641714e-09
194 | 3.328969 | 1.332435e-09
194 | 6.874963 | 4.911545e-09
194 | 5.700402 | 4.091646e-09
194 | 2.330527 | 8.776933e-10
194 | 6.203702 | 3.686143e-09
194 | 3.666946 | 8.330669e-10
194 | 3.919005 | 2.245302e-09
194 | 3.114858 | 1.775382e-09
194 | 5.530726 | 5.45185e-09
194 | 2.373166 | 5.781488e-10
194 | 5.333768 | 4.661817e-09
194 | 6.471778 | 4.661817e-09
194 | 8.70227 | 8.719868e-09
194 | 6.055531 | 4.199808e-09
194 | 3.210419 | 8.11612e-10
194 | 10.49536 | 2.677701e-08
194 | 10.94889 | 3.567861e-08
194 | 3.269156 | 1.558241e-09
194 | 4.088355 | 1.970687e-09
194 | 2.302527 | 4.118422e-10
194 | 3.36945 | 1.200384e-09
194 | 3.328969 | 9.008951e-10
194 | 3.13374 | 7.123464e-10
194 | 1.932365 | 1.488691e-10
194 | 11.84379 | 8.222695e-08
194 | 4.930755 | 3.498721e-09
194 | 3.003933 | 1.026435e-09
194 | 4.698032 | 2.558185e-09
194 | 2.077712 | 4.816367e-10
194 | 2.261157 | 7.703455e-10
194 | 5.112831 | 3.070804e-09
194 | 2.793793 | 7.703455e-10
194 | 7.085878 | 5.59597e-09
194 | 2.288654 | 5.074374e-10
194 | 2.274864 | 3.710266e-10
194 | 6.751439 | 3.783587e-09
194 | 2.028087 | 3.342561e-10
194 | 11.28479 | 4.631508e-08
194 | 3.689174 | 2.076254e-09
194 | 3.825403 | 1.169469e-09
194 | 3.942762 | 1.599433e-09
194 | 5.3661 | 3.59121e-09
194 | 2.793793 | 7.311772e-10
194 | 11.63099 | 8.010926e-08
194 | 3.003933 | 1.440921e-09
194 | 3.171848 | 1.298119e-09
194 | 2.373166 | 6.252216e-10
194 | 2.141454 | 9.247102e-10
194 | 2.387552 | 1.08142e-09
194 | 2.387552 | 9.491549e-10
194 | 2.090307 | 3.430921e-10
194 | 4.783987 | 3.408615e-09
194 | 2.05275 | 3.172608e-10
194 | 2.065193 | 7.703455e-10
194 | 8.191922 | 5.17465e-09
194 | 2.862153 | 8.11612e-10
194 | 3.058893 | 1.264687e-09
194 | 10.1216 | 1.858326e-08
194 | 6.241308 | 5.041382e-09
194 | 12.1336 | 7.60361e-08
194 | 5.734957 | 4.911545e-09
194 | 3.451896 | 1.775382e-09
194 | 2.115725 | 1e-09
194 | 2.358867 | 5.632591e-10
194 | 3.942762 | 1.822314e-09
194 | 11.98782 | 6.459491e-07
194 | 2.431234 | 1e-09
194 | 2.490723 | 6.091196e-10
194 | 8.341801 | 7.264234e-09
194 | 8.597718 | 7.456263e-09
194 | 4.265022 | 3.883606e-09
194 | 1.991648 | 7.123464e-10
194 | 11.42202 | 4.631508e-08
194 | 4.871515 | 3.59121e-09
194 | 2.077712 | 6.417494e-10
194 | 6.166323 | 4.785052e-09
194 | 4.395868 | 4.31083e-09
194 | 5.3661 | 3.498721e-09
194 | 4.726511 | 2.492301e-09
194 | 6.166323 | 4.911545e-09
194 | 8.392368 | 7.65337e-09
194 | 3.040462 | 1.200384e-09
194 | 4.558192 | 2.991718e-09
194 | 3.871921 | 1.970687e-09
194 | 2.62995 | 7.703455e-10
194 | 10.30679 | 1.957874e-08
194 | 2.727065 | 1.479012e-09
194 | 3.825403 | 1.440921e-09
194 | 3.389875 | 6.417494e-10
194 | 2.344654 | 1.200384e-09
194 | 2.028087 | 6.761271e-10
194 | 2.154435 | 6.417494e-10
194 | 3.557796 | 1.558241e-09
194 | 3.493873 | 1.970687e-09
194 | 2.678068 | 6.091196e-10
194 | 8.044736 | 4.911545e-09
194 | 7.215521 | 5.311442e-09
194 | 2.77696 | 1.367657e-09
194 | 9.643884 | 1.508239e-08
194 | 5.30163 | 3.408615e-09
194 | 1.955864 | 1.568438e-10
194 | 3.871921 | 2.245302e-09
194 | 5.206375 | 2.839604e-09
194 | 2.207151 | 9.247102e-10
194 | 4.449323 | 2.13114e-09
194 | 2.22053 | 5.208515e-10
194 | 11.98782 | 8.010926e-08
194 | 2.373166 | 4.943687e-10
194 | 8.915203 | 8.950378e-09
194 | 8.341801 | 7.077149e-09
194 | 3.249459 | 1.970687e-09
194 | 3.389875 | 1.298119e-09
194 | 9.939747 | 1.469396e-08
194 | 2.862153 | 8.330669e-10
194 | 7.900195 | 5.59597e-09
194 | 3.871921 | 2.558185e-09
194 | 3.871921 | 2.13114e-09
194 | 6.355498 | 4.424787e-09
194 | 6.055531 | 4.424787e-09
194 | 5.666056 | 3.408615e-09
194 | 10.94889 | 2.895719e-08
194 | 2.344654 | 7.703455e-10
194 | 9.413547 | 1.674156e-08
194 | 12.06049 | 1.846243e-07
194 | 3.848592 | 2.558185e-09
194 | 2.05275 | 5.074374e-10
194 | 3.13374 | 8.55089e-10
194 | 2.115725 | 8.11612e-10
194 | 3.644851 | 1.232116e-09
194 | 3.389875 | 1.685112e-09
194 | 5.020967 | 3.783587e-09
194 | 5.333768 | 4.785052e-09
194 | 6.511009 | 4.424787e-09
194 | 2.288654 | 4.227293e-10
194 | 2.233991 | 4.227293e-10
194 | 4.265022 | 2.625811e-09
194 | 5.666056 | 3.883606e-09
194 | 3.579363 | 1.298119e-09
194 | 3.349148 | 7.123464e-10
194 | 4.613622 | 3.986269e-09
194 | 3.077436 | 1.200384e-09
194 | 2.167495 | 9.742458e-10
194 | 3.040462 | 9.247102e-10
194 | 3.288973 | 1.026435e-09
194 | 1.979648 | 1.6099e-10
194 | 2.985834 | 8.776933e-10
194 | 10.24469 | 1.763839e-08
194 | 5.051404 | 2.991718e-09
194 | 8.494422 | 8.063351e-09
194 | 6.710759 | 3.498721e-09
194 | 3.13374 | 1.026435e-09
194 | 2.402024 | 6.417494e-10
194 | 2.827767 | 9.008951e-10
194 | 11.21679 | 4.396018e-08
194 | 2.065193 | 7.123464e-10
194 | 2.141454 | 8.55089e-10
194 | 5.666056 | 3.235303e-09
194 | 3.328969 | 1.298119e-09
194 | 3.802354 | 2.304657e-09
194 | 5.530726 | 5.17465e-09
194 | 2.614104 | 8.330669e-10
194 | 11.28479 | 4.172502e-08
194 | 6.317204 | 4.199808e-09
194 | 11.08203 | 3.960351e-08
194 | 8.808093 | 9.934983e-09
194 | 2.967843 | 1.13935e-09
194 | 4.239324 | 1.970687e-09
194 | 2.090307 | 4.339041e-10
194 | 6.432784 | 3.883606e-09
194 | 3.711537 | 1.403811e-09
194 | 2.678068 | 4.943687e-10
194 | 3.825403 | 1.870487e-09
194 | 2.475716 | 8.55089e-10
194 | 3.53636 | 1.264687e-09
194 | 2.274864 | 5.346202e-10
194 | 2.330527 | 5.934322e-10
194 | 7.347536 | 6.544312e-09
194 | 3.990707 | 1.169469e-09
194 | 5.3661 | 3.235303e-09
194 | 2.05275 | 2.784577e-10
194 | 2.128551 | 8.11612e-10
194 | 2.645892 | 7.703455e-10
194 | 2.207151 | 9.491549e-10
194 | 4.113138 | 2.022782e-09
194 | 2.22053 | 5.346202e-10
194 | 5.631916 | 3.59121e-09
194 | 5.020967 | 3.986269e-09
194 | 5.769722 | 3.686143e-09
194 | 2.985834 | 1.298119e-09
194 | 8.142564 | 4.31083e-09
194 | 3.895392 | 2.022782e-09
194 | 7.805279 | 5.311442e-09
194 | 7.852594 | 4.785052e-09
194 | 2.141454 | 4.816367e-10
194 | 3.328969 | 1.479012e-09
194 | 3.191075 | 1.169469e-09
194 | 3.990707 | 2.245302e-09
194 | 9.879857 | 1.63104e-08
194 | 4.188391 | 2.13114e-09
194 | 5.051404 | 3.408615e-09
194 | 5.839884 | 3.151981e-09
194 | 3.22988 | 6.58714e-10
194 | 7.215521 | 6.544312e-09
194 | 5.464278 | 4.541756e-09
194 | 2.431234 | 5.208515e-10
194 | 2.373166 | 4.453744e-10
194 | 2.445972 | 6.58714e-10
194 | 3.36945 | 1.558241e-09
194 | 2.694302 | 4.816367e-10
194 | 8.392368 | 8.063351e-09
194 | 5.143824 | 3.151981e-09
194 | 3.848592 | 1.599433e-09
194 | 2.914519 | 9.008951e-10
194 | 5.333768 | 3.235303e-09
194 | 11.49125 | 5.276909e-08
194 | 2.065193 | 1.298119e-09
194 | 2.316484 | 6.091196e-10
194 | 2.431234 | 5.487528e-10
194 | 12.35559 | 7.554174e-07
194 | 2.431234 | 5.934322e-10
194 | 3.756671 | 2.13114e-09
194 | 4.290876 | 4.091646e-09
194 | 2.949961 | 1.053569e-09
194 | 2.077712 | 4.943687e-10
194 | 4.088355 | 2.428114e-09
194 | 1.886212 | 1.69614e-10
194 | 4.503429 | 3.783587e-09
194 | 2.115725 | 3.430921e-10
194 | 8.755022 | 8.495295e-09
194 | 2.003721 | 3.521618e-10
194 | 3.990707 | 1.822314e-09
194 | 3.53636 | 9.008951e-10
194 | 11.98782 | 1.996564e-07
194 | 2.040381 | 2.858187e-10
194 | 8.755022 | 9.429838e-09
194 | 3.040462 | 1.775382e-09
194 | 2.862153 | 1.026435e-09
194 | 7.215521 | 5.59597e-09
194 | 2.077712 | 6.940005e-10
194 | 8.044736 | 6.051593e-09
194 | 3.36945 | 1.599433e-09
194 | 9.244411 | 1.074389e-08
194 | 3.515052 | 1.729658e-09
194 | 3.451896 | 1.232116e-09
194 | 6.129169 | 3.686143e-09
194 | 2.694302 | 5.781488e-10
194 | 11.42202 | 7.60361e-08
194 | 6.511009 | 4.199808e-09
194 | 4.842163 | 2.839604e-09
194 | 3.36945 | 1.367657e-09
194 | 3.022143 | 9.491549e-10
194 | 3.003933 | 8.330669e-10
194 | 2.551668 | 7.311772e-10
194 | 10.55898 | 1.763839e-08
194 | 4.265022 | 1.919933e-09
194 | 2.344654 | 8.330669e-10
194 | 5.112831 | 3.408615e-09
194 | 5.175005 | 2.991718e-09
194 | 6.019045 | 3.59121e-09
194 | 5.431354 | 4.661817e-09
194 | 8.191922 | 5.743899e-09
194 | 3.22988 | 1.558241e-09
194 | 4.039236 | 1.200384e-09
194 | 10.68738 | 2.972267e-08
194 | 3.040462 | 1.479012e-09
194 | 5.804697 | 3.320829e-09
194 | 11.84379 | 8.663174e-08
194 | 3.077436 | 1.870487e-09
194 | 2.316484 | 5.934322e-10
194 | 11.01526 | 3.960351e-08
194 | 6.166323 | 4.424787e-09
194 | 7.900195 | 6.051593e-09
194 | 11.98782 | 1.846243e-07
194 | 9.528019 | 1.589034e-08
194 | 7.000747 | 4.199808e-09
194 | 3.557796 | 1.08142e-09
194 | 3.942762 | 2.022782e-09
194 | 2.193852 | 3.710266e-10
194 | 7.347536 | 6.051593e-09
194 | 2.614104 | 7.907096e-10
194 | 4.901045 | 3.498721e-09
194 | 4.422515 | 3.783587e-09
194 | 9.356827 | 1.763839e-08
194 | 3.557796 | 7.907096e-10
194 | 12.35559 | 7.958842e-07
194 | 12.06049 | 7.60361e-08
194 | 4.585823 | 3.783587e-09
194 | 3.349148 | 6.417494e-10
194 | 11.98782 | 1.578702e-07
194 | 2.207151 | 3.614712e-10
194 | 4.960644 | 3.686143e-09
194 | 2.844908 | 7.907096e-10
194 | 4.063721 | 1.775382e-09
194 | 7.996264 | 6.375769e-09
194 | 2.810729 | 6.940005e-10
194 | 3.249459 | 8.11612e-10
194 | 4.930755 | 2.991718e-09
194 | 7.043184 | 4.541756e-09
194 | 2.827767 | 6.940005e-10
194 | 11.01526 | 2.972267e-08
194 | 11.3532 | 5.559587e-08
194 | 2.065193 | 4.453744e-10
194 | 4.290876 | 1.822314e-09
194 | 2.431234 | 1.08142e-09
194 | 5.051404 | 3.986269e-09
194 | 10.55898 | 2.230704e-08
194 | 3.53636 | 1.822314e-09
194 | 9.133346 | 1.256464e-08
194 | 3.644851 | 1.13935e-09
194 | 9.643884 | 1.54811e-08
194 | 3.711537 | 2.428114e-09
194 | 3.058893 | 1.403811e-09
194 | 2.661931 | 6.417494e-10
194 | 5.464278 | 4.31083e-09
194 | 2.402024 | 4.692325e-10
194 | 3.249459 | 1.13935e-09
194 | 6.241308 | 4.091646e-09
194 | 2.05275 | 4.227293e-10
194 | 3.919005 | 2.187476e-09
194 | 11.77243 | 5.008604e-08
194 | 5.398629 | 2.914669e-09
194 | 6.279141 | 3.986269e-09
194 | 6.670325 | 3.320829e-09
194 | 5.237935 | 3.320829e-09
194 | 9.133346 | 9.934983e-09
194 | 2.288654 | 7.703455e-10
194 | 3.711537 | 2.492301e-09
194 | 8.044736 | 4.785052e-09
194 | 3.472821 | 1.599433e-09
194 | 2.233991 | 4.118422e-10
194 | 11.84379 | 6.293132e-07
194 | 3.711537 | 1.169469e-09
194 | 3.515052 | 1.232116e-09
194 | 3.895392 | 1.870487e-09
194 | 3.114858 | 1.641714e-09
194 | 4.783987 | 2.839604e-09
195 | 2.827767 | 1.264687e-09
195 | 5.112831 | 5.45185e-09
195 | 9.879857 | 1.323772e-08
195 | 9.078315 | 1.63104e-08
195 | 17.22743 | 3.453374e-07
195 | 16.61393 | 1.341154e-06
195 | 2.154435 | 1.146806e-10
195 | 4.669725 | 3.408615e-09
195 | 15.73441 | 1.124583e-07
195 | 6.958565 | 1.192579e-08
195 | 15.92574 | 1.216146e-07
195 | 2.358867 | 1.479012e-09
195 | 7.805279 | 8.276506e-09
195 | 6.751439 | 7.264234e-09
195 | 2.387552 | 3.430921e-10
195 | 14.90144 | 1.039913e-07
195 | 2.207151 | 1.033152e-10
195 | 4.990715 | 4.785052e-09
195 | 16.41433 | 1.578702e-07
195 | 2.015867 | 2.036019e-10
195 | 2.015867 | 1.983583e-10
195 | 7.618856 | 8.950378e-09
195 | 4.842163 | 2.022782e-09
195 | 2.661931 | 4.118422e-10
195 | 8.044736 | 8.276506e-09
195 | 16.51383 | 1.846243e-07
195 | 10.88292 | 1.90745e-08
195 | 11.42202 | 1.508239e-08
195 | 7.000747 | 9.934983e-09
195 | 8.392368 | 9.186981e-09
195 | 7.303265 | 1.074389e-08
195 | 2.274864 | 5.973157e-11
195 | 10 | 1.192579e-08
195 | 17.75595 | 1.306614e-06
195 | 16.81596 | 1.996564e-07
195 | 16.81596 | 4.254957e-07
195 | 14.02754 | 6.673637e-08
195 | 11.84379 | 2.748486e-08
195 | 11.42202 | 1.674156e-08
195 | 5.666056 | 2.839604e-09
195 | 5.700402 | 2.839604e-09
195 | 2.028087 | 2.574927e-10
195 | 16.9179 | 3.19337e-07
195 | 9.643884 | 2.062755e-08
195 | 2.445972 | 1.332435e-09
195 | 3.644851 | 2.625811e-09
195 | 17.02045 | 2.089841e-06
195 | 5.333768 | 5.45185e-09
195 | 7.852594 | 6.375769e-09
195 | 6.670325 | 5.743899e-09
195 | 2.167495 | 1.412998e-10
195 | 2.536293 | 5.208515e-10
195 | 7.57295 | 9.934983e-09
195 | 7.172046 | 9.934983e-09
195 | 16.71464 | 1.663272e-07
195 | 17.12363 | 1.088497e-06
195 | 15.17408 | 1.281294e-07
195 | 13.61 | 6.501763e-08
195 | 17.33186 | 1.6099e-06
195 | 2.207151 | 2.574927e-10
195 | 4.558192 | 1.685112e-09
195 | 2.154435 | 2.858187e-10
195 | 4.783987 | 1.822314e-09
195 | 13.44649 | 5.276909e-08
195 | 2.22053 | 1.341154e-10
195 | 15.17408 | 8.440061e-08
195 | 16.9179 | 1.208239e-06
195 | 2.402024 | 1.479012e-09
195 | 13.61 | 5.706554e-08
195 | 17.12363 | 7.170081e-07
195 | 5.839884 | 2.625811e-09
195 | 11.91559 | 1.431553e-08
195 | 2.387552 | 1.932498e-10
195 | 2.261157 | 6.459491e-11
195 | 2.316484 | 2.508612e-10
195 | 6.055531 | 8.950378e-09
195 | 2.102978 | 2.574927e-10
195 | 4.871515 | 2.492301e-09
195 | 2.431234 | 2.784577e-10
195 | 4.901045 | 2.076254e-09
195 | 8.915203 | 1.289679e-08
195 | 2.128551 | 3.364435e-11
195 | 9.879857 | 1.224105e-08
195 | 2.445972 | 1.641714e-09
195 | 13.61 | 5.857407e-08
195 | 2.247533 | 6.293132e-11
195 | 5.94673 | 7.077149e-09
195 | 6.432784 | 7.264234e-09
195 | 8.597718 | 1.256464e-08
195 | 17.75595 | 5.819324e-07
195 | 5.269686 | 2.022782e-09
195 | 11.84379 | 2.3502e-08
195 | 3.13374 | 1.440921e-09
195 | 2.180633 | 1.240179e-10
195 | 11.08203 | 1.469396e-08
195 | 5.020967 | 7.077149e-09
195 | 3.601061 | 1.919933e-09
195 | 8.191922 | 7.855686e-09
195 | 2.05275 | 2.201792e-10
195 | 5.206375 | 1.970687e-09
195 | 4.812987 | 4.31083e-09
195 | 2.05275 | 3.734547e-11
195 | 12.1336 | 2.3502e-08
195 | 7.172046 | 8.063351e-09
195 | 5.051404 | 7.65337e-09
195 | 7.128832 | 7.855686e-09
195 | 7.711504 | 7.855686e-09
195 | 2.154435 | 2.642995e-10
195 | 5.112831 | 2.36558e-09
195 | 2.141454 | 3.277787e-11
195 | 2.598353 | 2.022782e-09
195 | 2.445972 | 3.614712e-10
195 | 2.661931 | 1.970687e-09
195 | 6.092239 | 7.077149e-09
195 | 16.9179 | 1.663272e-07
195 | 2.040381 | 2.381061e-10
195 | 4.783987 | 2.076254e-09
195 | 16.9179 | 1.620435e-07
195 | 16.21712 | 1.385617e-07
195 | 5.30163 | 5.311442e-09
195 | 17.64896 | 7.170081e-07
195 | 2.402024 | 3.342561e-10
195 | 17.54262 | 3.934602e-07
195 | 6.916637 | 1.10279e-08
195 | 13.44649 | 6.171181e-08
195 | 5.910899 | 6.375769e-09
195 | 2.567136 | 1.641714e-09
195 | 17.43692 | 8.834371e-07
195 | 17.64896 | 1.240179e-06
195 | 12.06049 | 2.289673e-08
195 | 7.347536 | 1.019761e-08
195 | 5.631916 | 2.428114e-09
195 | 12.96764 | 3.050839e-08
195 | 7.347536 | 9.679116e-09
195 | 14.81166 | 7.60361e-08
195 | 2.22053 | 2.712862e-10
195 | 12.73465 | 2.895719e-08
195 | 4.812987 | 1.729658e-09
195 | 17.33186 | 4.367437e-07
195 | 5.237935 | 2.558185e-09
195 | 2.475716 | 4.692325e-10
195 | 9.879857 | 1.256464e-08
195 | 11.91559 | 1.469396e-08
195 | 17.75595 | 9.806215e-07
195 | 5.94673 | 6.717311e-09
195 | 15.08265 | 9.12725e-08
195 | 2.490723 | 5.074374e-10
195 | 7.172046 | 8.495295e-09
195 | 5.237935 | 7.077149e-09
195 | 12.1336 | 2.062755e-08
195 | 2.445972 | 1.264687e-09
195 | 2.416585 | 1.599433e-09
195 | 2.521011 | 1.558241e-09
195 | 7.66504 | 7.264234e-09
195 | 3.62289 | 2.187476e-09
195 | 14.99177 | 1.124583e-07
195 | 17.02045 | 1.663272e-07
195 | 2.141454 | 1.177122e-10
195 | 5.206375 | 4.911545e-09
195 | 7.128832 | 8.063351e-09
195 | 15.26606 | 1.184825e-07
195 | 8.392368 | 1.394684e-08
195 | 5.020967 | 6.544312e-09
195 | 5.982778 | 9.186981e-09
195 | 3.871921 | 1.332435e-09
195 | 16.11941 | 1.422245e-07
195 | 11.7015 | 2.476097e-08
195 | 2.261157 | 2.508612e-10
195 | 4.290876 | 2.36558e-09
195 | 2.065193 | 6.630248e-11
195 | 4.812987 | 2.428114e-09
195 | 5.497402 | 2.245302e-09
195 | 4.960644 | 1.822314e-09
195 | 4.014898 | 2.558185e-09
195 | 15.08265 | 1.154311e-07
195 | 4.726511 | 1.775382e-09
195 | 9.023615 | 1.858326e-08
195 | 2.180633 | 2.858187e-10
195 | 6.129169 | 2.695224e-09
195 | 2.598353 | 4.118422e-10
195 | 2.431234 | 1.479012e-09
195 | 5.564252 | 2.36558e-09
195 | 2.128551 | 6.805518e-11
195 | 6.471778 | 1.192579e-08
195 | 5.020967 | 6.717311e-09
195 | 5.30163 | 4.31083e-09
195 | 2.416585 | 1.558241e-09
195 | 6.317204 | 6.375769e-09
195 | 6.550478 | 6.544312e-09
195 | 5.237935 | 2.36558e-09
195 | 2.416585 | 2.933743e-10
195 | 17.54262 | 1.146806e-06
195 | 2.167495 | 1.341154e-10
195 | 7.852594 | 6.544312e-09
195 | 2.387552 | 3.521618e-10
195 | 2.793793 | 1.026435e-09
195 | 4.669725 | 1.919933e-09
195 | 2.261157 | 7.170081e-11
195 | 8.755022 | 1.358765e-08
195 | 17.43692 | 1.341154e-06
195 | 5.564252 | 2.187476e-09
195 | 5.530726 | 2.914669e-09
195 | 2.128551 | 1.882728e-10
195 | 2.015867 | 2.089841e-10
195 | 5.082024 | 1.822314e-09
195 | 5.734957 | 2.304657e-09
195 | 2.193852 | 1.306614e-10
195 | 12.8895 | 3.299238e-08
195 | 7.436885 | 1.224105e-08
195 | 11.42202 | 1.810466e-08
195 | 5.910899 | 5.743899e-09
195 | 12.8895 | 2.972267e-08
195 | 7.805279 | 1.10279e-08
195 | 7.948084 | 1.074389e-08
195 | 8.341801 | 9.934983e-09
195 | 2.598353 | 1.599433e-09
195 | 2.316484 | 1.568438e-10
195 | 8.24158 | 1.074389e-08
195 | 7.900195 | 9.934983e-09
195 | 2.077712 | 6.985422e-11
195 | 12.96764 | 5.559587e-08
195 | 7.618856 | 6.894883e-09
195 | 17.33186 | 8.385187e-07
195 | 2.207151 | 1.412998e-10
195 | 5.30163 | 5.041382e-09
195 | 5.94673 | 5.743899e-09
195 | 6.394024 | 5.743899e-09
195 | 2.05275 | 2.508612e-10
195 | 14.37078 | 6.850055e-08
195 | 2.302527 | 1.558241e-09
195 | 15.26606 | 9.368529e-08
195 | 5.666056 | 2.245302e-09
195 | 2.05275 | 2.952942e-11
195 | 4.930755 | 2.695224e-09
195 | 8.494422 | 1.358765e-08
195 | 7.852594 | 7.077149e-09
195 | 4.239324 | 2.991718e-09
195 | 17.02045 | 1.945144e-07
195 | 6.958565 | 1.10279e-08
195 | 11.7015 | 1.431553e-08
195 | 5.700402 | 6.051593e-09
195 | 2.505822 | 4.339041e-10
195 | 6.833539 | 7.456263e-09
195 | 15.82979 | 1.281294e-07
195 | 2.661931 | 1.822314e-09
195 | 11.08203 | 1.763839e-08
195 | 17.54262 | 3.453374e-07
195 | 2.065193 | 2.508612e-10
195 | 14.63371 | 1.09562e-07
195 | 2.614104 | 4.339041e-10
195 | 9.47061 | 1.957874e-08
195 | 6.916637 | 9.679116e-09
195 | 2.985834 | 1.599433e-09
195 | 11.21679 | 1.54811e-08
195 | 3.711537 | 2.839604e-09
195 | 4.113138 | 2.991718e-09
195 | 2.167495 | 5.819324e-11
195 | 7.948084 | 7.855686e-09
195 | 3.990707 | 2.766472e-09
195 | 2.567136 | 1.822314e-09
195 | 17.43692 | 1.376608e-06
195 | 6.355498 | 8.950378e-09
195 | 6.792365 | 9.934983e-09
195 | 12.58165 | 3.299238e-08
195 | 12.65792 | 3.386453e-08
195 | 5.530726 | 2.187476e-09
195 | 5.597982 | 2.766472e-09
195 | 5.206375 | 5.45185e-09
195 | 2.102978 | 3.638367e-11
195 | 7.75825 | 1.192579e-08
195 | 10.1216 | 1.161865e-08
195 | 16.21712 | 1.248295e-07
195 | 2.344654 | 3.172608e-10
195 | 2.344654 | 2.784577e-10
195 | 15.54537 | 1.067403e-07
195 | 5.237935 | 6.544312e-09
195 | 14.02754 | 8.663174e-08
195 | 5.666056 | 6.051593e-09
195 | 17.75595 | 7.958842e-07
195 | 4.871515 | 6.894883e-09
195 | 2.028087 | 2.036019e-10
195 | 16.71464 | 2.525029e-07
195 | 5.333768 | 6.211566e-09
195 | 7.75825 | 7.65337e-09
195 | 2.358867 | 1.488691e-10
195 | 2.760228 | 1.232116e-09
195 | 7.75825 | 7.855686e-09
195 | 7.527321 | 7.855686e-09
195 | 2.402024 | 4.012356e-10
195 | 2.167495 | 2.933743e-10
195 | 2.431234 | 3.614712e-10
195 | 5.112831 | 5.17465e-09
195 | 2.247533 | 1.376608e-10
195 | 5.269686 | 6.894883e-09
195 | 15.3586 | 1.124583e-07
195 | 16.81596 | 1.376608e-06
195 | 6.792365 | 1.192579e-08
195 | 2.316484 | 1.376608e-10
195 | 5.910899 | 7.855686e-09
195 | 5.631916 | 2.36558e-09
195 | 4.449323 | 2.428114e-09
195 | 2.141454 | 1.568438e-10
195 | 2.274864 | 2.508612e-10
195 | 9.413547 | 1.074389e-08
195 | 11.56091 | 1.589034e-08
195 | 7.711504 | 1.019761e-08
195 | 6.355498 | 9.934983e-09
195 | 2.141454 | 1.652458e-10
195 | 17.75595 | 5.107581e-07
195 | 10.30679 | 1.289679e-08
195 | 6.394024 | 5.17465e-09
195 | 2.077712 | 4.367437e-11
195 | 6.279141 | 7.264234e-09
195 | 9.585776 | 2.230704e-08
195 | 17.02045 | 2.396643e-07
195 | 2.077712 | 3.277787e-11
195 | 10.49536 | 1.431553e-08
195 | 7.303265 | 1.10279e-08
195 | 6.670325 | 6.717311e-09
195 | 14.45789 | 1.039913e-07
195 | 17.33186 | 7.170081e-07
195 | 6.590185 | 1.046719e-08
195 | 17.12363 | 2.089841e-06
195 | 6.792365 | 6.894883e-09
195 | 13.12533 | 4.282802e-08
195 | 5.30163 | 5.45185e-09
195 | 2.582697 | 4.118422e-10
195 | 16.71464 | 1.568438e-06
195 | 5.051404 | 1.599433e-09
195 | 2.22053 | 5.669452e-11
195 | 13.44649 | 5.416404e-08
195 | 11.63099 | 1.718413e-08
195 | 2.207151 | 6.459491e-11
195 | 2.460799 | 1.232116e-09
195 | 11.08203 | 1.63104e-08
195 | 6.958565 | 1.161865e-08
195 | 17.02045 | 7.753868e-07
195 | 15.6396 | 1.154311e-07
195 | 12.81184 | 3.662177e-08
195 | 5.564252 | 2.914669e-09
195 | 8.044736 | 1.074389e-08
195 | 6.129169 | 7.264234e-09
195 | 11.28479 | 1.508239e-08
195 | 2.102978 | 2.508612e-10
195 | 6.394024 | 1.074389e-08
195 | 14.19812 | 5.706554e-08
195 | 9.585776 | 2.173254e-08
195 | 17.43692 | 2.159124e-07
195 | 4.726511 | 3.986269e-09
195 | 17.02045 | 3.364435e-07
195 | 2.274864 | 7.359622e-11
195 | 2.460799 | 1.440921e-09
195 | 8.494422 | 1.394684e-08
195 | 2.302527 | 1.740978e-10
195 | 5.564252 | 2.766472e-09
195 | 4.755162 | 1.970687e-09
195 | 4.530728 | 1.870487e-09
195 | 6.792365 | 7.264234e-09
195 | 2.387552 | 2.642995e-10
195 | 13.36547 | 6.171181e-08
195 | 3.666946 | 2.766472e-09
195 | 3.689174 | 2.625811e-09
195 | 9.023615 | 2.00963e-08
195 | 17.43692 | 5.107581e-07
195 | 2.247533 | 6.131058e-11
195 | 17.33186 | 2.049343e-07
195 | 2.302527 | 1.932498e-10
195 | 2.645892 | 2.076254e-09
195 | 7.436885 | 1.192579e-08
195 | 2.743596 | 1e-09
195 | 5.564252 | 2.492301e-09
195 | 2.065193 | 1.69614e-10
195 | 5.175005 | 2.695224e-09
195 | 2.445972 | 3.808347e-10
195 | 11.84379 | 1.763839e-08
195 | 4.726511 | 1.870487e-09
195 | 5.769722 | 5.45185e-09
195 | 11.91559 | 1.858326e-08
195 | 7.57295 | 1.019761e-08
195 | 11.98782 | 2.062755e-08
195 | 16.9179 | 3.544664e-07
195 | 8.341801 | 1.224105e-08
195 | 5.206375 | 5.311442e-09
195 | 2.115725 | 3.031003e-11
195 | 11.63099 | 2.00963e-08
195 | 16.81596 | 1.983583e-06
195 | 12.8895 | 3.960351e-08
195 | 4.503429 | 1.729658e-09
195 | 17.86358 | 6.293132e-07
195 | 5.982778 | 5.17465e-09
195 | 5.333768 | 5.59597e-09
195 | 5.112831 | 4.661817e-09
195 | 2.141454 | 1.033152e-10
195 | 2.274864 | 6.459491e-11
195 | 7.996264 | 9.679116e-09
195 | 2.551668 | 1.264687e-09
195 | 11.08203 | 2.00963e-08
195 | 2.274864 | 1.599433e-09
195 | 5.398629 | 6.717311e-09
195 | 12.50584 | 2.412327e-08
195 | 14.11258 | 6.850055e-08
195 | 4.641589 | 2.076254e-09
195 | 2.460799 | 4.118422e-10
195 | 5.206375 | 5.59597e-09
195 | 16.02228 | 1.281294e-07
195 | 5.30163 | 6.717311e-09
195 | 2.475716 | 1.685112e-09
195 | 9.244411 | 2.117284e-08
195 | 12.50584 | 2.972267e-08
195 | 5.237935 | 5.743899e-09
195 | 2.316484 | 1.440921e-09
195 | 2.551668 | 1.298119e-09
195 | 3.895392 | 2.839604e-09
195 | 2.330527 | 2.089841e-10
195 | 4.901045 | 2.558185e-09
195 | 5.497402 | 2.558185e-09
195 | 2.040381 | 1.83424e-10
195 | 5.910899 | 5.45185e-09
195 | 16.21712 | 1.459842e-07
195 | 11.98782 | 2.289673e-08
195 | 7.618856 | 1.192579e-08
195 | 5.597982 | 2.558185e-09
195 | 2.344654 | 2.036019e-10
195 | 2.207151 | 1.088497e-10
195 | 2.77696 | 1.169469e-09
195 | 2.040381 | 6.985422e-11
195 | 17.02045 | 1.306614e-06
195 | 6.317204 | 8.063351e-09
195 | 5.237935 | 1.970687e-09
195 | 10.55898 | 1.431553e-08
195 | 8.044736 | 9.429838e-09
195 | 9.761157 | 1.224105e-08
195 | 7.347536 | 8.719868e-09
195 | 2.167495 | 6.805518e-11
195 | 2.128551 | 1.146806e-10
195 | 5.734957 | 2.36558e-09
195 | 2.373166 | 3.172608e-10
195 | 6.432784 | 1.10279e-08
195 | 7.043184 | 8.063351e-09
195 | 14.54553 | 7.804611e-08
195 | 4.783987 | 4.911545e-09
195 | 4.014898 | 2.625811e-09
195 | 2.330527 | 1.983583e-10
195 | 15.26606 | 1.154311e-07
195 | 17.43692 | 2.396643e-07
195 | 2.247533 | 6.805518e-11
195 | 6.590185 | 7.077149e-09
195 | 13.20489 | 4.753941e-08
195 | 5.734957 | 6.375769e-09
195 | 13.28494 | 3.662177e-08
195 | 2.233991 | 1.568438e-10
195 | 11.91559 | 2.062755e-08
195 | 15.17408 | 1.248295e-07
195 | 2.090307 | 6.985422e-11
195 | 14.28419 | 7.60361e-08
195 | 9.939747 | 1.256464e-08
195 | 4.842163 | 4.424787e-09
195 | 17.64896 | 4.145374e-07
195 | 2.77696 | 1.053569e-09
195 | 2.330527 | 2.574927e-10
195 | 5.143824 | 2.245302e-09
195 | 6.355498 | 6.211566e-09
195 | 5.051404 | 2.304657e-09
195 | 16.41433 | 1.620435e-07
195 | 17.54262 | 8.834371e-07
195 | 5.112831 | 6.717311e-09
195 | 9.078315 | 1.763839e-08
195 | 11.7015 | 1.469396e-08
195 | 2.288654 | 1.740978e-10
195 | 11.77243 | 1.589034e-08
195 | 17.54262 | 3.277787e-07
195 | 2.193852 | 1.006544e-10
195 | 5.597982 | 3.070804e-09
195 | 11.42202 | 1.957874e-08
195 | 4.014898 | 2.695224e-09
195 | 8.291539 | 9.186981e-09
195 | 6.792365 | 7.456263e-09
195 | 6.916637 | 1.046719e-08
195 | 5.082024 | 5.59597e-09
195 | 5.666056 | 5.895739e-09
195 | 2.040381 | 6.459491e-11
195 | 17.22743 | 2.159124e-07
195 | 17.33186 | 1.83424e-06
195 | 6.203702 | 1.046719e-08
195 | 15.08265 | 1.216146e-07
195 | 6.166323 | 9.679116e-09
195 | 14.81166 | 7.407785e-08
195 | 7.57295 | 8.719868e-09
195 | 2.207151 | 5.669452e-11
195 | 2.645892 | 1.367657e-09
195 | 2.141454 | 3.453374e-11
195 | 6.355498 | 9.679116e-09
195 | 6.019045 | 5.17465e-09
195 | 2.77696 | 1.13935e-09
195 | 5.269686 | 2.558185e-09
195 | 2.62995 | 1.729658e-09
195 | 6.511009 | 1.074389e-08
195 | 6.630134 | 9.934983e-09
195 | 4.930755 | 2.492301e-09
195 | 2.141454 | 3.544664e-11
196 | 2.871368 | 1.406583e-10
196 | 2.922868 | 1.477056e-10
196 | 2.959905 | 2.364089e-10
196 | 3.008979 | 2.43518e-10
196 | 3.071579 | 2.259647e-10
196 | 3.118346 | 2.198552e-10
196 | 3.175684 | 2.460559e-10
196 | 3.227857 | 2.497281e-10
196 | 3.271667 | 3.474862e-10
196 | 3.344683 | 3.592635e-10
196 | 3.402151 | 3.755899e-10
196 | 3.463171 | 3.926583e-10
196 | 3.515378 | 3.23635e-10
196 | 3.567842 | 3.834594e-10
196 | 3.634524 | 4.342742e-10
196 | 3.699712 | 4.453489e-10
196 | 3.773886 | 4.486598e-10
196 | 3.822274 | 5.311691e-10
196 | 3.888526 | 6.069252e-10
196 | 3.965307 | 6.155258e-10
196 | 4.103351 | 6.178097e-10
196 | 4.173854 | 7.007132e-10
196 | 4.315319 | 7.007132e-10
196 | 4.239284 | 7.658468e-10
196 | 4.451675 | 7.772764e-10
196 | 4.373238 | 9.047319e-10
196 | 4.528163 | 9.382187e-10
196 | 4.616212 | 9.844945e-10
196 | 4.681636 | 1.014099e-09
196 | 4.762076 | 1.040733e-09
196 | 4.851079 | 1.224923e-09
196 | 4.971114 | 1.303318e-09
196 | 5.041569 | 1.322769e-09
196 | 5.097895 | 1.424465e-09
196 | 5.251194 | 1.603691e-09
196 | 5.173977 | 1.707904e-09
196 | 5.274583 | 2.162944e-09
196 | 5.333513 | 1.885969e-09
196 | 5.437222 | 2.355258e-09
196 | 5.812035 | 2.622299e-09
196 | 5.522457 | 2.008526e-09
196 | 5.890043 | 2.179025e-09
196 | 6.098703 | 2.211545e-09
196 | 6.20349 | 2.24455e-09
196 | 6.319433 | 2.480597e-09
196 | 6.413745 | 2.545745e-09
196 | 6.523946 | 2.593325e-09
196 | 6.63604 | 3.14125e-09
196 | 6.840658 | 3.259767e-09
196 | 7.393912 | 3.271861e-09
196 | 7.515385 | 3.656343e-09
196 | 7.741381 | 3.808371e-09
196 | 7.874393 | 4.175714e-09
196 | 7.985994 | 4.269541e-09
196 | 8.087188 | 4.301283e-09
196 | 8.195733 | 4.144899e-09
196 | 8.293439 | 4.023896e-09
196 | 8.392311 | 3.877598e-09
196 | 8.561836 | 4.478346e-09
196 | 8.696054 | 4.769363e-09
196 | 8.8193 | 4.949307e-09
196 | 8.97748 | 5.117054e-09
196 | 9.111462 | 5.251445e-09
196 | 9.357687 | 5.530908e-09
196 | 9.511423 | 5.676168e-09
196 | 9.646226 | 6.178756e-09
196 | 9.790188 | 6.110488e-09
196 | 10.01759 | 6.13316e-09
196 | 10.12201 | 6.364558e-09
196 | 10.28068 | 6.270969e-09
196 | 10.58983 | 6.065395e-09
196 | 10.58199 | 6.853877e-09
196 | 10.99752 | 7.630972e-09
196 | 11.39555 | 6.82854e-09
196 | 11.58277 | 7.918882e-09
196 | 11.76434 | 8.849442e-09
196 | 11.94876 | 1.007418e-08
196 | 11.07108 | 8.719314e-09
196 | 11.08749 | 1.159656e-08
196 | 10.99752 | 1.548048e-08
196 | 11.45479 | 1.795231e-08
196 | 11.51434 | 3.302097e-08
196 | 11.58277 | 4.311165e-08
196 | 11.55706 | 7.458267e-08
196 | 11.62919 | 1.194419e-07
197 | 3.953752 | 6.597127e-10
197 | 4.084039 | 6.323336e-10
197 | 4.355933 | 7.283927e-10
197 | 4.499484 | 7.884501e-10
197 | 4.979405 | 8.879471e-10
197 | 5.119865 | 1.104106e-09
197 | 5.290979 | 1.040409e-09
197 | 5.684733 | 7.141072e-10
197 | 6.265436 | 8.705324e-10
197 | 6.471898 | 9.6116e-10
197 | 7.34468 | 3.347582e-09
197 | 3.085441 | 2.400319e-10
197 | 2.993215 | 2.661958e-10
197 | 3.596234 | 2.632073e-10
197 | 3.210728 | 4.635152e-10
197 | 3.340235 | 4.451446e-10
197 | 3.430155 | 4.452622e-10
197 | 3.734868 | 5.908013e-10
197 | 3.839755 | 6.417379e-10
197 | 4.215483 | 6.685532e-10
197 | 4.666842 | 8.17369e-10
197 | 4.818726 | 8.570739e-10
197 | 5.498636 | 7.723282e-10
197 | 5.879466 | 6.982752e-10
197 | 6.070816 | 6.962082e-10
197 | 6.676566 | 9.991907e-10
197 | 6.900552 | 1.405114e-09
197 | 7.132052 | 2.003955e-09
197 | 7.596403 | 6.212571e-09
197 | 7.829842 | 6.749595e-09
197 | 8.116443 | 9.702128e-09
197 | 9.226321 | 1.17438e-08
197 | 8.928396 | 1.233958e-08
197 | 8.387275 | 1.4464e-08
197 | 8.658541 | 2.033603e-08
197 | 9.534187 | 1.878331e-08
197 | 9.827175 | 2.403478e-08
198 | 1.690841 | 1.414287e-11
198 | 1.924972 | 2.402399e-10
198 | 2.053928 | 4.439273e-10
198 | 2.338335 | 8.534593e-10
198 | 2.41539 | 9.6116e-10
198 | 2.494983 | 1e-09
198 | 2.577199 | 1.020005e-09
198 | 2.662125 | 1.020005e-09
198 | 2.840464 | 1.020005e-09
198 | 2.943492 | 1.028729e-09
198 | 3.03075 | 9.972308e-10
198 | 3.233783 | 1.123075e-09
198 | 3.33848 | 1.205364e-09
198 | 3.437689 | 1.239993e-09
198 | 3.541082 | 1.254072e-09
198 | 4.031417 | 1.977753e-09
198 | 4.301486 | 3.217562e-09
198 | 1.746875 | 3.64431e-11
198 | 1.804136 | 6.371179e-11
198 | 1.8654 | 1.249077e-10
198 | 1.999343 | 2.978219e-10
198 | 2.12259 | 5.470476e-10
198 | 2.198101 | 6.242063e-10
198 | 2.271447 | 7.147325e-10
198 | 2.757177 | 1.096691e-09
198 | 3.132215 | 1.08461e-09
198 | 3.656943 | 1.52636e-09
198 | 3.784794 | 1.763692e-09
198 | 3.911267 | 1.937509e-09
198 | 4.16457 | 2.489276e-09
198 | 4.44579 | 4.345096e-09
199 | 1.455629 | 6.597127e-11
199 | 3.287569 | 1.852365e-09
199 | 6.702221 | 5.722515e-09
199 | 8.930824 | 9.172419e-09
199 | 10.06962 | 1.007455e-08
199 | 14.07166 | 1.439012e-08
199 | 1.461879 | 9.179998e-11
199 | 1.463278 | 1.769647e-10
199 | 1.530844 | 3.329261e-10
199 | 1.580184 | 4.382255e-10
199 | 1.745128 | 7.231549e-10
199 | 1.841345 | 9.065989e-10
199 | 2.007408 | 1.023112e-09
199 | 2.206136 | 1.097986e-09
199 | 2.316419 | 1.109216e-09
199 | 2.474779 | 1.126804e-09
199 | 2.616989 | 1.156379e-09
199 | 2.797235 | 1.237189e-09
199 | 3.006548 | 1.470769e-09
199 | 3.742957 | 2.397032e-09
199 | 6.058462 | 4.960867e-09
199 | 7.063137 | 7.051084e-09
199 | 7.655251 | 7.609259e-09
199 | 8.386541 | 8.573965e-09
199 | 10.68258 | 1.031054e-08
200 | 1.016106 | 5.713002e-10
200 | 1.237088 | 7.19877e-10
200 | 2.769092 | 2.000663e-09
200 | 2.876015 | 2.08083e-09
200 | 5.096634 | 4.963901e-09
200 | 6.604354 | 6.303407e-09
200 | 0.6922483 | 6.595454e-11
200 | 0.7054081 | 1.065237e-10
200 | 0.7375012 | 1.54626e-10
200 | 0.9112948 | 4.101822e-10
200 | 0.9645711 | 5.215577e-10
200 | 1.051345 | 6.080041e-10
200 | 1.072756 | 6.373824e-10
200 | 1.096612 | 6.262028e-10
200 | 1.120997 | 6.721332e-10
200 | 1.145925 | 7.171896e-10
200 | 1.184361 | 7.386564e-10
200 | 1.217373 | 7.607658e-10
200 | 1.251306 | 7.518437e-10
200 | 1.262825 | 7.430263e-10
200 | 1.286184 | 7.257005e-10
200 | 1.32446 | 7.214325e-10
200 | 1.371394 | 7.607658e-10
200 | 1.425207 | 7.928351e-10
200 | 1.475712 | 7.975254e-10
200 | 1.528006 | 8.117637e-10
200 | 1.601776 | 8.217551e-10
200 | 1.69542 | 8.600664e-10
200 | 2.459782 | 1.572063e-09
200 | 2.539969 | 1.692016e-09
200 | 2.617026 | 1.77742e-09
200 | 3.002161 | 2.152411e-09
200 | 3.141731 | 2.272955e-09
200 | 3.247295 | 2.293191e-09
200 | 3.342569 | 2.354984e-09
200 | 3.478751 | 2.494643e-09
200 | 3.595639 | 2.701792e-09
200 | 3.767985 | 3.004992e-09
200 | 3.959481 | 3.298077e-09
200 | 4.17623 | 3.545072e-09
200 | 4.457271 | 3.603943e-09
200 | 4.592494 | 3.738911e-09
200 | 4.750678 | 3.983457e-09
200 | 4.910304 | 4.333395e-09
200 | 5.753411 | 5.973975e-09
200 | 6.160184 | 5.970698e-09
200 | 7.424017 | 7.687887e-09
200 | 7.7527 | 1.244979e-08
201 | 8.889442 | 9.215441e-09
201 | 10.04587 | 1.022533e-08
201 | 14.0063 | 1.460549e-08
201 | 1.439069 | 5.002561e-11
201 | 1.448198 | 8.267892e-11
201 | 1.44612 | 1.73758e-10
201 | 1.465654 | 3.099086e-10
201 | 1.510284 | 4.085565e-10
201 | 1.531417 | 5.256392e-10
201 | 1.579264 | 4.787405e-10
201 | 1.627353 | 5.339741e-10
201 | 1.653766 | 5.59256e-10
201 | 1.702494 | 6.663428e-10
201 | 1.76209 | 8.013042e-10
201 | 1.873239 | 9.8003e-10
201 | 1.940063 | 1.079298e-09
201 | 2.044663 | 1.184087e-09
201 | 2.172859 | 1.229945e-09
201 | 2.238986 | 1.242267e-09
201 | 2.332183 | 1.252317e-09
201 | 2.400153 | 1.141489e-09
201 | 2.464245 | 1.153164e-09
201 | 2.534395 | 1.190559e-09
201 | 2.74056 | 1.455627e-09
201 | 2.870668 | 1.40946e-09
201 | 3.010525 | 1.378715e-09
201 | 3.129448 | 1.491552e-09
201 | 3.235109 | 1.546305e-09
201 | 3.549115 | 1.7649e-09
201 | 4.032496 | 2.406218e-09
201 | 4.530382 | 3.293282e-09
201 | 5.215682 | 4.024664e-09
201 | 5.558811 | 4.34574e-09
201 | 6.226237 | 5.401895e-09
201 | 7.12757 | 6.42104e-09
201 | 7.683541 | 7.333101e-09
201 | 8.408243 | 8.125082e-09
201 | 9.435831 | 9.096979e-09
201 | 10.64689 | 9.902257e-09
201 | 11.49751 | 1.132398e-08
201 | 11.7842 | 1.263046e-08
202 | 0.7101087 | 4.131702e-11
202 | 0.7133941 | 7.158775e-11
202 | 0.7368213 | 1.222072e-10
202 | 0.7598647 | 1.652907e-10
202 | 0.8043608 | 2.247051e-10
202 | 1.551477 | 6.451748e-10
202 | 1.683441 | 7.158775e-10
202 | 1.746768 | 8.182824e-10
202 | 2.062544 | 1.204052e-09
202 | 2.523349 | 1.489361e-09
202 | 2.652646 | 1.596709e-09
202 | 2.862429 | 1.798203e-09
202 | 3.035037 | 2.025124e-09
202 | 3.333411 | 2.213917e-09
202 | 3.91789 | 2.892613e-09
202 | 4.336656 | 3.35588e-09
202 | 4.690664 | 3.58691e-09
202 | 4.912256 | 4.193539e-09
202 | 5.168117 | 4.131702e-09
202 | 5.36253 | 4.653095e-09
202 | 5.615862 | 5.240284e-09
202 | 5.894751 | 5.728811e-09
202 | 6.661763 | 7.158775e-09
202 | 0.724288 | 9.901263e-11
202 | 0.7687775 | 1.98245e-10
202 | 0.7891929 | 2.074567e-10
202 | 0.8257029 | 2.620418e-10
202 | 0.8503144 | 2.888275e-10
202 | 0.8754182 | 2.872141e-10
202 | 0.8883405 | 2.878979e-10
202 | 0.9052375 | 3.077182e-10
202 | 0.927577 | 3.145801e-10
202 | 0.9392617 | 3.348159e-10
202 | 0.955868 | 3.47251e-10
202 | 0.976428 | 3.718672e-10
202 | 0.9961824 | 3.732907e-10
202 | 1.02016 | 3.786311e-10
202 | 1.053285 | 3.941967e-10
202 | 1.092288 | 4.352622e-10
202 | 1.120668 | 4.564495e-10
202 | 1.142598 | 4.575928e-10
202 | 1.174109 | 4.451728e-10
202 | 1.193431 | 4.519049e-10
202 | 1.222537 | 4.587389e-10
202 | 1.251446 | 4.461364e-10
202 | 1.276928 | 4.919928e-10
202 | 1.311124 | 5.249666e-10
202 | 1.350428 | 5.572704e-10
202 | 1.391992 | 5.728555e-10
202 | 1.422695 | 5.785181e-10
202 | 1.457393 | 6.083015e-10
202 | 1.487067 | 6.113525e-10
202 | 1.520969 | 6.315606e-10
202 | 1.589955 | 6.408766e-10
202 | 1.618635 | 6.523084e-10
202 | 1.642544 | 6.671611e-10
202 | 1.779549 | 8.782979e-10
202 | 1.820214 | 9.028017e-10
202 | 1.862962 | 9.561046e-10
202 | 1.910082 | 1.00014e-09
202 | 1.964182 | 1.053874e-09
202 | 2.018458 | 1.121696e-09
202 | 2.151185 | 1.349742e-09
202 | 2.241776 | 1.380474e-09
202 | 2.312693 | 1.425837e-09
202 | 2.385476 | 1.487781e-09
202 | 2.60057 | 1.509769e-09
202 | 2.795227 | 1.71995e-09
202 | 3.056757 | 2.153553e-09
202 | 3.237564 | 2.207653e-09
202 | 3.437616 | 2.349726e-09
202 | 3.666511 | 2.552019e-09
202 | 3.773689 | 2.785533e-09
202 | 3.850527 | 3.14198e-09
202 | 4.194239 | 2.979846e-09
202 | 6.421262 | 6.846381e-09
202 | 6.854873 | 9.292883e-09
203 | 1.100816 | 1.887627e-11
203 | 1.116442 | 2.91924e-11
203 | 1.137301 | 3.363011e-11
203 | 1.175328 | 4.444481e-11
203 | 1.153771 | 6.393164e-11
203 | 1.203884 | 5.007889e-11
203 | 1.245349 | 4.840846e-11
203 | 1.223357 | 5.621612e-11
203 | 1.269559 | 7.737455e-11
203 | 1.319402 | 9.730759e-11
203 | 1.334082 | 1.340651e-10
203 | 1.251149 | 1.72591e-10
203 | 1.366809 | 1.150668e-10
203 | 1.40437 | 1.453305e-10
203 | 1.445521 | 1.870936e-10
203 | 1.471507 | 2.089177e-10
203 | 1.495308 | 2.191364e-10
203 | 1.519494 | 2.863219e-10
203 | 1.57915 | 2.553173e-10
203 | 1.60985 | 2.729702e-10
203 | 1.628149 | 3.33459e-10
203 | 1.668867 | 3.624324e-10
203 | 1.699373 | 3.843874e-10
203 | 1.739006 | 4.23974e-10
203 | 1.770794 | 4.722439e-10
203 | 1.830087 | 4.26057e-10
203 | 1.910145 | 4.366267e-10
203 | 1.951478 | 5.008509e-10
203 | 2.010189 | 5.717131e-10
203 | 2.057071 | 6.275087e-10
203 | 2.094673 | 6.989512e-10
203 | 2.244677 | 7.376672e-10
203 | 2.346733 | 7.861964e-10
203 | 2.362242 | 9.090081e-10
203 | 2.405422 | 1.027497e-09
203 | 2.73962 | 1.16143e-09
203 | 2.916535 | 1.231786e-09
203 | 2.955211 | 1.520761e-09
203 | 3.316279 | 1.768711e-09
203 | 3.47277 | 1.331078e-09
203 | 3.553763 | 1.519404e-09
203 | 3.801989 | 1.370802e-09
203 | 3.865117 | 1.557097e-09
203 | 3.987962 | 1.684116e-09
203 | 4.087697 | 1.912992e-09
203 | 4.351665 | 1.717457e-09
203 | 4.266515 | 2.151777e-09
203 | 4.141905 | 2.605007e-09
203 | 4.203748 | 3.87452e-09
203 | 4.549516 | 1.999261e-09
203 | 4.625056 | 2.110003e-09
203 | 4.7096 | 2.682749e-09
203 | 4.964433 | 3.563309e-09
203 | 2.879551 | 1.36003e-10
203 | 2.970404 | 2.395934e-10
203 | 3.124195 | 2.085681e-10
203 | 3.210278 | 2.538454e-10
203 | 3.273214 | 3.428159e-10
203 | 3.510175 | 3.161758e-10
203 | 3.496571 | 3.93811e-10
203 | 3.649154 | 4.369764e-10
203 | 3.778935 | 4.523918e-10
203 | 3.853019 | 5.31838e-10
203 | 3.898165 | 5.901325e-10
203 | 4.164168 | 6.93768e-10
203 | 4.245805 | 7.609664e-10
203 | 4.396805 | 8.843237e-10
203 | 4.517952 | 9.261619e-10
203 | 4.788913 | 1.027678e-09
203 | 4.863874 | 1.250773e-09
203 | 5.443605 | 1.208153e-09
203 | 5.076124 | 1.38787e-09
203 | 5.195775 | 1.748746e-09
203 | 5.338937 | 2.079746e-09
203 | 5.528814 | 2.128375e-09
203 | 5.681152 | 2.33453e-09
203 | 5.815065 | 2.590417e-09
203 | 5.952134 | 2.128375e-09
203 | 6.163819 | 2.25498e-09
203 | 6.407865 | 2.620526e-09
203 | 6.584425 | 3.080727e-09
203 | 6.871756 | 3.226479e-09
203 | 7.387257 | 3.179839e-09
203 | 7.492521 | 3.483917e-09
203 | 7.692204 | 3.622981e-09
203 | 8.360323 | 3.917983e-09
203 | 8.415477 | 4.264735e-09
203 | 8.583134 | 4.493207e-09
203 | 8.870016 | 4.98257e-09
203 | 9.431433 | 5.530725e-09
203 | 9.725329 | 6.059609e-09
203 | 10.31824 | 6.099267e-09
203 | 10.61648 | 6.770276e-09
203 | 10.75702 | 7.564288e-09
203 | 11.38784 | 6.726255e-09
203 | 11.56391 | 7.713779e-09
203 | 11.69133 | 8.618445e-09
203 | 11.89815 | 9.755661e-09
204 | 0.8422101 | 3.972748e-11
204 | 0.8471076 | 1.0053e-09
204 | 0.8565962 | 4.495058e-09
204 | 0.8631126 | 1.01365e-08
204 | 0.8792188 | 2.597898e-08
204 | 0.8843315 | 5.069871e-08
204 | 0.8974266 | 7.53377e-08
204 | 0.906072 | 1.078227e-07
204 | 0.923191 | 1.477735e-07
204 | 0.9475723 | 2.255418e-07
204 | 0.9765133 | 3.279721e-07
204 | 1.046586 | 4.018409e-07
204 | 1.247747 | 3.689774e-07
204 | 1.452211 | 3.708593e-07
204 | 2.041247 | 2.869208e-07
204 | 2.457595 | 3.225825e-07
204 | 3.053271 | 2.962009e-07
204 | 3.48611 | 4.423961e-07
204 | 3.708906 | 6.573956e-07
204 | 3.915254 | 8.727481e-07
204 | 4.018205 | 8.107882e-07
204 | 4.419207 | 7.75858e-07
205 | 1.250607 | 1.078377e-10
205 | 1.252437 | 1.548274e-10
205 | 1.260924 | 2.910707e-10
205 | 1.264616 | 3.779577e-10
205 | 1.264616 | 4.694838e-10
205 | 1.271679 | 5.490583e-10
205 | 1.735296 | 1.032212e-09
205 | 1.898612 | 9.874195e-10
205 | 2.014352 | 1.235841e-09
205 | 2.533712 | 1.833198e-09
205 | 2.783582 | 2.250551e-09
205 | 3.093207 | 2.621032e-09
205 | 3.501273 | 3.166939e-09
205 | 4.00645 | 3.217747e-09
205 | 4.508553 | 4.095152e-09
205 | 5.01738 | 5.129512e-09
205 | 5.528324 | 5.904208e-09
205 | 6.023825 | 6.500996e-09
205 | 6.527282 | 7.482824e-09
205 | 7.013002 | 8.273668e-09
205 | 7.523858 | 8.406405e-09
205 | 8.01537 | 1.227283e-08
206 | 1.487913 | 2.784685e-10
206 | 1.491654 | 3.794845e-10
206 | 1.806093 | 5.847978e-10
206 | 2.152139 | 7.627772e-10
206 | 2.4587 | 1.045745e-09
206 | 2.794677 | 1.194322e-09
206 | 3.629048 | 1.364952e-09
206 | 4.293089 | 2.282388e-09
206 | 5.5452 | 3.026868e-09
206 | 8.00441 | 6.804382e-09
206 | 9.745858 | 8.449761e-09
206 | 10.50808 | 1.102139e-08
206 | 11.2017 | 1.460631e-08
206 | 11.33264 | 1.644083e-08
206 | 11.47343 | 1.790124e-08
206 | 11.5403 | 3.245756e-08
206 | 11.60195 | 4.236504e-08
206 | 11.53751 | 7.323248e-08
206 | 11.60755 | 1.183728e-07
207 | 0.8423314 | 4.500256e-11
207 | 0.8847756 | 4.377717e-10
207 | 0.9011393 | 1.999666e-09
207 | 0.9238841 | 3.090907e-09
207 | 0.9423619 | 4.183227e-09
207 | 0.9690054 | 5.456538e-09
207 | 1.045065 | 5.729298e-09
207 | 1.00409 | 7.117425e-09
207 | 1.074191 | 9.001009e-09
207 | 1.130074 | 1.093488e-08
207 | 1.181594 | 1.305487e-08
207 | 1.241984 | 1.419843e-08
207 | 1.274012 | 1.743586e-08
207 | 1.396172 | 1.667774e-08
207 | 1.499306 | 2.186123e-08
207 | 1.598002 | 2.096238e-08
207 | 1.708166 | 2.000558e-08
207 | 1.996205 | 2.140709e-08
207 | 2.487775 | 2.565804e-08
207 | 2.804686 | 2.000044e-08
207 | 3.089082 | 2.009221e-08
207 | 3.378784 | 1.917799e-08
207 | 3.607683 | 1.640848e-08
207 | 3.891621 | 1.423529e-08
207 | 4.135331 | 1.747246e-08
207 | 4.308646 | 1.577104e-08
207 | 4.751131 | 1.566187e-08
207 | 5.25624 | 1.622048e-08
207 | 5.363678 | 1.739266e-08
207 | 5.762499 | 1.821889e-08
208 | 0.8287321 | 8.351815e-10
208 | 0.8318258 | 3.282678e-09
208 | 0.8443164 | 8.551709e-09
208 | 0.8807427 | 1.711411e-08
208 | 0.912464 | 2.310157e-08
208 | 0.9580503 | 3.197195e-08
208 | 1.013755 | 4.008958e-08
208 | 1.090822 | 3.609366e-08
208 | 1.145677 | 4.452787e-08
208 | 1.300413 | 6.018193e-08
208 | 1.498211 | 6.010617e-08
208 | 1.738658 | 7.313962e-08
208 | 1.988243 | 8.002742e-08
208 | 2.482943 | 8.371088e-08
208 | 2.737234 | 8.626023e-08
208 | 2.894577 | 8.636895e-08
208 | 3.296753 | 8.012829e-08
208 | 3.592866 | 7.536703e-08
208 | 3.715394 | 7.883598e-08
208 | 3.826613 | 8.123687e-08
208 | 3.898573 | 7.205072e-08
208 | 4.093344 | 8.012829e-08
208 | 4.370299 | 1.080254e-07
208 | 4.50676 | 1.048328e-07
208 | 4.611535 | 8.604319e-08
208 | 4.696784 | 2.150994e-07
209 | 1.082918 | 4.597533e-10
209 | 1.12117 | 2.776418e-09
209 | 1.186499 | 7.48043e-09
209 | 1.151739 | 4.661897e-09
209 | 1.275328 | 6.854198e-09
209 | 1.391469 | 1.185881e-08
209 | 1.48719 | 3.699515e-08
209 | 1.538279 | 2.822783e-08
209 | 1.738849 | 4.266071e-08
209 | 1.989547 | 4.931298e-08
209 | 2.478043 | 4.785802e-08
209 | 2.983564 | 5.304347e-08
209 | 3.555781 | 4.644598e-08
209 | 3.828214 | 4.852137e-08
209 | 4.096506 | 5.492098e-08
209 | 4.43358 | 4.228141e-08
209 | 4.806201 | 3.946914e-08
209 | 5.201671 | 5.403934e-08
209 | 5.405415 | 4.406407e-08
209 | 5.975726 | 4.286747e-08
209 | 6.128676 | 4.5811e-08
209 | 5.556146 | 6.828764e-08
209 | 5.823076 | 6.812276e-08
209 | 5.672994 | 1.139177e-07
209 | 6.266595 | 1.359126e-07
210 | 1.06856 | 2.552182e-10
210 | 1.109455 | 9.536972e-10
210 | 1.132639 | 1.520398e-09
210 | 1.141967 | 4.126432e-09
210 | 1.156579 | 1.120994e-08
210 | 1.220993 | 1.241162e-08
210 | 1.243418 | 1.504603e-08
210 | 1.265365 | 1.908955e-08
210 | 1.289578 | 2.274353e-08
210 | 1.335502 | 2.855872e-08
210 | 1.387101 | 2.601191e-08
210 | 1.444901 | 2.453681e-08
210 | 1.544068 | 2.869827e-08
210 | 1.753202 | 3.036676e-08
210 | 2.035799 | 3.623219e-08
210 | 2.523875 | 3.254315e-08
210 | 2.990629 | 2.371344e-08
210 | 3.095233 | 2.32123e-08
210 | 3.229496 | 2.821161e-08
210 | 3.370853 | 2.640342e-08
210 | 3.680519 | 2.440381e-08
210 | 3.846761 | 2.882068e-08
210 | 4.146404 | 3.244517e-08
210 | 4.232642 | 2.786076e-08
210 | 4.473484 | 2.575078e-08
210 | 4.787031 | 2.882068e-08
210 | 5.025999 | 2.955112e-08
210 | 5.278883 | 2.882068e-08
210 | 5.547607 | 4.195177e-08
210 | 6.054592 | 1.86504e-07
211 | 0.8086361 | 4.801704e-10
211 | 0.8125191 | 2.482801e-09
211 | 0.8137136 | 8.469326e-09
211 | 0.8193334 | 2.096003e-08
211 | 0.8229278 | 2.440663e-08
211 | 0.8211062 | 2.725338e-08
211 | 0.8306805 | 3.369067e-08
211 | 0.8292671 | 4.514136e-08
211 | 0.861619 | 5.460663e-08
211 | 0.8538431 | 6.845476e-08
211 | 0.8551891 | 7.977254e-08
211 | 0.9996786 | 1.4214e-07
211 | 0.99606 | 1.510507e-07
211 | 1.090839 | 1.799044e-07
211 | 1.20276 | 1.868728e-07
211 | 1.299976 | 2.613459e-07
211 | 1.400964 | 2.225692e-07
211 | 1.489692 | 2.060742e-07
211 | 1.489692 | 2.451937e-07
211 | 1.601747 | 2.795695e-07
211 | 1.702407 | 1.8266e-07
211 | 1.788247 | 1.783643e-07
211 | 1.878415 | 1.911827e-07
212 | 3.854697 | 2.348281e-10
212 | 4.308132 | 7.714578e-10
212 | 4.538082 | 9.865313e-10
212 | 4.710193 | 7.197173e-10
212 | 5.143213 | 9.885118e-10
212 | 5.810066 | 1.432496e-09
212 | 6.013818 | 2.259572e-09
212 | 7.275461 | 2.469135e-09
212 | 8.68913 | 4.487304e-09
212 | 9.113051 | 5.721479e-09
212 | 9.740553 | 5.667562e-09
212 | 11.52463 | 7.684563e-09
212 | 13.93811 | 3.428139e-08
212 | 18.12331 | 6.539219e-08
212 | 19.70261 | 8.396343e-08
212 | 22.22131 | 1.260939e-07
212 | 26.72103 | 2.404648e-07
212 | 27.79978 | 3.631199e-07
212 | 29.82621 | 5.19229e-07
212 | 31.12735 | 4.334559e-07
212 | 31.16707 | 5.706144e-07
212 | 3.709547 | 1.076453e-10
212 | 3.744361 | 1.327175e-10
212 | 3.832567 | 2.787457e-10
212 | 4.116765 | 5.689746e-10
212 | 5.670928 | 1.604815e-09
212 | 5.950951 | 1.326852e-09
212 | 6.30333 | 1.799176e-09
212 | 6.206084 | 2.813419e-09
212 | 7.329295 | 2.863858e-09
212 | 7.739383 | 3.63256e-09
212 | 7.983825 | 4.033319e-09
212 | 9.621417 | 6.423044e-09
212 | 10.12783 | 7.917842e-09
212 | 10.61141 | 9.949552e-09
212 | 11.205 | 9.855342e-09
212 | 11.86849 | 1.238325e-08
212 | 12.49317 | 1.952083e-08
212 | 13.21238 | 2.596881e-08
212 | 16.99687 | 5.395506e-08
212 | 20.01074 | 1.166024e-07
212 | 22.8028 | 1.221608e-07
212 | 24.04034 | 2.355007e-07
212 | 26.80445 | 2.713771e-07
212 | 28.43654 | 3.190909e-07
212 | 32.35309 | 5.381381e-07
212 | 34.32216 | 7.872241e-07
212 | 36.80951 | 8.995197e-07
212 | 39.47763 | 1.026193e-06
212 | 42.66795 | 1.76526e-06
212 | 49.07353 | 5.930919e-06
213 | 2.924295 | 3.690349e-10
213 | 8.989013 | 8.668453e-09
213 | 2.960012 | 4.459846e-10
213 | 21.80682 | 3.167657e-07
213 | 3.107298 | 4.186994e-10
213 | 4.391818 | 2.612218e-09
213 | 13.58224 | 2.03272e-08
213 | 5.701636 | 4.610699e-09
213 | 30.08217 | 5.085917e-07
213 | 17.74037 | 9.249052e-08
213 | 18.85056 | 1.083031e-07
213 | 16.69556 | 1.117763e-07
213 | 8.562936 | 1.115865e-08
213 | 25.69028 | 4.208398e-07
213 | 4.338824 | 2.612218e-09
213 | 20.15219 | 1.73889e-07
213 | 3.069803 | 3.57568e-10
213 | 20.03023 | 1.532629e-07
213 | 13.50004 | 3.587856e-08
213 | 15.15034 | 4.475032e-08
213 | 22.34277 | 2.036178e-07
213 | 12.55166 | 2.616662e-08
213 | 19.19698 | 8.683199e-08
213 | 17.74037 | 8.96166e-08
213 | 6.799052 | 6.524735e-09
213 | 4.312567 | 2.53105e-09
213 | 27.79963 | 5.955428e-07
213 | 16.79721 | 8.683199e-08
213 | 16.69556 | 8.41339e-08
213 | 15.9042 | 3.368352e-08
213 | 18.06638 | 1.117763e-07
213 | 5.019264 | 3.470468e-09
213 | 27.46418 | 7.912098e-07
213 | 14.69743 | 2.097908e-08
213 | 17.63301 | 1.350834e-07
213 | 17.63301 | 5.945315e-08
213 | 15.80795 | 3.476372e-08
213 | 20.03023 | 1.684858e-07
213 | 9.905826 | 1.579093e-08
213 | 19.66878 | 1.153608e-07
213 | 10.27325 | 1.306638e-08
213 | 12.4002 | 2.700575e-08
213 | 14.17178 | 3.587856e-08
213 | 15.42875 | 5.07728e-08
213 | 21.02691 | 2.460754e-07
213 | 17.21004 | 1.083031e-07
213 | 5.269014 | 2.53105e-09
213 | 6.16978 | 5.572104e-09
213 | 20.77318 | 1.852207e-07
213 | 7.630193 | 8.946441e-09
213 | 3.321855 | 7.627258e-10
213 | 5.301094 | 2.612218e-09
213 | 3.069803 | 5.06005e-10
213 | 12.62808 | 3.162278e-08
213 | 6.321416 | 5.750796e-09
213 | 9.043743 | 1.849062e-08
213 | 17.63301 | 8.96166e-08
213 | 27.96889 | 6.343523e-07
213 | 21.15493 | 1.394154e-07
213 | 17.84838 | 1.117763e-07
213 | 30.26533 | 6.756907e-07
213 | 10.39872 | 1.34854e-08
213 | 2.836876 | 3.05362e-10
213 | 15.9042 | 3.476372e-08
213 | 10.85009 | 1.43642e-08
213 | 2.621623 | 2.372166e-10
213 | 29.53933 | 7.428039e-07
213 | 27.79963 | 6.973595e-07
213 | 4.499757 | 1.732989e-09
213 | 5.019264 | 2.963769e-09
213 | 10.91615 | 2.03272e-08
213 | 23.88553 | 2.621113e-07
213 | 26.16239 | 5.417349e-07
213 | 24.77147 | 5.085917e-07
213 | 3.466042 | 1.389423e-09
213 | 12.02951 | 1.579093e-08
213 | 25.69028 | 4.927885e-07
213 | 6.437583 | 4.063795e-09
213 | 14.43222 | 3.702915e-08
213 | 2.889009 | 2.691411e-10
213 | 10.52573 | 1.969558e-08
213 | 10.98261 | 1.849062e-08
213 | 31.19796 | 7.666249e-07
213 | 16.89948 | 5.07728e-08
213 | 19.08081 | 1.049379e-07
213 | 26.64317 | 6.756907e-07
213 | 15.05866 | 2.968811e-08
213 | 18.85056 | 1.581779e-07
213 | 12.4002 | 1.908359e-08
213 | 7.357301 | 8.13812e-09
213 | 4.286469 | 2.53105e-09
213 | 2.735416 | 2.777722e-10
213 | 33.35217 | 1.084873e-06
213 | 16.29507 | 5.07728e-08
213 | 21.28373 | 1.911606e-07
213 | 16.69556 | 9.54566e-08
213 | 18.17638 | 6.745433e-08
213 | 32.15933 | 1.155571e-06
213 | 20.52252 | 1.190604e-07
213 | 21.54369 | 1.532629e-07
213 | 3.773464 | 1.186563e-09
213 | 22.34277 | 2.973861e-07
213 | 8.615071 | 8.13812e-09
213 | 9.266012 | 1.34854e-08
213 | 12.70497 | 2.097908e-08
213 | 6.635959 | 6.125555e-09
213 | 11.25253 | 1.482485e-08
213 | 13.25643 | 2.234621e-08
213 | 4.752417 | 2.963769e-09
213 | 10.14928 | 1.681997e-08
213 | 30.4496 | 7.428039e-07
213 | 26.32168 | 5.591078e-07
213 | 13.33714 | 3.476372e-08
213 | 26.32168 | 7.197231e-07
213 | 20.64747 | 1.581779e-07
213 | 14.00078 | 3.821664e-08
213 | 11.11675 | 1.391787e-08
213 | 20.89966 | 1.308861e-07
213 | 14.60849 | 3.702915e-08
213 | 19.78854 | 9.249052e-08
213 | 18.39838 | 8.683199e-08
213 | 25.2267 | 4.927885e-07
213 | 2.942099 | 1.302204e-10
213 | 12.17644 | 3.263689e-08
213 | 21.80682 | 3.269241e-07
213 | 14.52009 | 2.968811e-08
213 | 18.73649 | 8.151964e-08
213 | 9.493744 | 1.391787e-08
213 | 29.71918 | 4.774763e-07
213 | 30.26533 | 5.249018e-07
213 | 18.28704 | 8.96166e-08
213 | 22.07317 | 2.238422e-07
213 | 21.67485 | 2.101476e-07
213 | 26.96859 | 5.249018e-07
213 | 11.11675 | 1.908359e-08
213 | 3.866205 | 1.11397e-09
213 | 21.93959 | 2.101476e-07
213 | 2.819708 | 5.389795e-10
213 | 21.28373 | 1.438864e-07
213 | 3.14525 | 1.11397e-09
213 | 27.6314 | 5.249018e-07
213 | 14.60849 | 2.616662e-08
213 | 15.80795 | 4.766654e-08
213 | 17.00237 | 5.408149e-08
213 | 26.16239 | 3.593959e-07
213 | 11.38997 | 2.097908e-08
213 | 13.66493 | 2.097908e-08
213 | 7.492505 | 8.399102e-09
213 | 16.39429 | 6.135975e-08
213 | 26.48193 | 6.546953e-07
213 | 8.009859 | 1.047596e-08
213 | 25.69028 | 3.95093e-07
213 | 24.62157 | 5.085917e-07
213 | 9.493744 | 1.791607e-08
213 | 2.942099 | 5.562641e-10
213 | 12.55166 | 3.263689e-08
213 | 8.256685 | 1.081192e-08
213 | 9.266012 | 1.047596e-08
213 | 26.16239 | 5.770378e-07
213 | 10.65429 | 1.306638e-08
213 | 4.03402 | 1.263887e-09
213 | 25.38029 | 3.95093e-07
213 | 3.638507 | 1.389423e-09
213 | 14.52009 | 2.456575e-08
213 | 27.96889 | 6.146413e-07
213 | 20.77318 | 2.101476e-07
213 | 2.819708 | 5.06005e-10
213 | 9.786296 | 1.629733e-08
213 | 16.29507 | 3.821664e-08
213 | 30.4496 | 7.912098e-07
213 | 5.632837 | 4.467432e-09
213 | 18.73649 | 1.581779e-07
213 | 9.436292 | 1.735937e-08
213 | 16.00103 | 4.766654e-08
213 | 20.03023 | 1.73889e-07
213 | 21.93959 | 2.310206e-07
213 | 22.61567 | 2.384292e-07
213 | 7.723388 | 6.733977e-09
213 | 12.86014 | 2.700575e-08
213 | 9.098805 | 8.946441e-09
213 | 17.00237 | 6.33275e-08
213 | 9.043743 | 1.629733e-08
213 | 12.70497 | 3.263689e-08
213 | 5.497719 | 4.063795e-09
213 | 33.96507 | 7.912098e-07
213 | 15.80795 | 4.335981e-08
213 | 13.91605 | 3.476372e-08
213 | 4.869218 | 2.302366e-09
213 | 12.25058 | 2.876562e-08
213 | 6.635959 | 4.328618e-09
213 | 19.66878 | 1.972909e-07
213 | 27.96889 | 4.927885e-07
213 | 23.45451 | 3.709214e-07
213 | 16.4941 | 8.41339e-08
213 | 18.28704 | 6.961752e-08
213 | 21.41331 | 1.632505e-07
213 | 5.531191 | 3.937522e-09
213 | 31.96472 | 8.976905e-07
213 | 8.408416 | 1.015045e-08
213 | 13.58224 | 2.535355e-08
213 | 17.21004 | 1.153608e-07
213 | 4.158329 | 1.966214e-09
213 | 17.00237 | 7.65323e-08
213 | 7.180817 | 5.750796e-09
213 | 20.89966 | 2.238422e-07
213 | 4.92869 | 2.871677e-09
213 | 21.93959 | 2.238422e-07
213 | 10.39872 | 1.306638e-08
213 | 18.85056 | 1.438864e-07
213 | 16.79721 | 8.151964e-08
213 | 27.13278 | 4.626399e-07
213 | 19.54976 | 1.308861e-07
213 | 21.02691 | 1.794654e-07
213 | 4.365241 | 1.527428e-09
213 | 6.516212 | 6.321995e-09
213 | 21.28373 | 1.794654e-07
213 | 5.142623 | 2.452403e-09
213 | 20.03023 | 1.632505e-07
213 | 22.20756 | 3.269241e-07
213 | 14.08602 | 2.234621e-08
213 | 17.42024 | 8.683199e-08
213 | 17.95705 | 8.683199e-08
213 | 11.11675 | 1.43642e-08
213 | 10.02682 | 1.791607e-08
213 | 35.43935 | 9.264786e-07
213 | 9.668209 | 1.791607e-08
213 | 4.418558 | 1.845921e-09
213 | 18.6231 | 1.153608e-07
213 | 10.65429 | 1.226698e-08
213 | 24.03096 | 3.709214e-07
213 | 5.464449 | 3.058814e-09
213 | 26.96859 | 4.927885e-07
213 | 14.25807 | 2.097908e-08
213 | 30.82151 | 8.165832e-07
213 | 4.183647 | 2.029268e-09
213 | 24.32447 | 3.06923e-07
213 | 8.562936 | 8.399102e-09
213 | 18.06638 | 1.268191e-07
213 | 11.45932 | 2.03272e-08
213 | 4.472526 | 1.67914e-09
213 | 17.74037 | 9.54566e-08
213 | 2.960012 | 1.842787e-10
213 | 21.54369 | 1.394154e-07
213 | 11.81244 | 1.849062e-08
213 | 10.65429 | 1.969558e-08
213 | 14.78692 | 3.702915e-08
213 | 9.266012 | 8.946441e-09
213 | 15.52269 | 3.064018e-08
213 | 5.841766 | 3.156907e-09
213 | 16.4941 | 3.944221e-08
213 | 30.26533 | 5.085917e-07
213 | 20.52252 | 2.036178e-07
213 | 15.05866 | 5.240104e-08
213 | 3.107298 | 1.079356e-09
213 | 16.29507 | 7.898662e-08
213 | 12.10275 | 1.681997e-08
213 | 19.08081 | 8.683199e-08
213 | 32.94972 | 8.69797e-07
213 | 8.773388 | 1.081192e-08
213 | 6.923997 | 6.524735e-09
213 | 12.55166 | 1.791607e-08
213 | 10.27325 | 1.266037e-08
213 | 8.306955 | 1.151649e-08
213 | 14.43222 | 3.587856e-08
213 | 12.55166 | 1.969558e-08
213 | 3.014408 | 6.938127e-10
213 | 17.00237 | 9.54566e-08
213 | 20.77318 | 1.228785e-07
213 | 26.32168 | 5.770378e-07
213 | 5.365842 | 3.696626e-09
213 | 19.66878 | 9.85178e-08
213 | 3.487145 | 1.013321e-09
213 | 3.819553 | 1.732989e-09
213 | 17.95705 | 7.415425e-08
213 | 20.15219 | 1.153608e-07
213 | 14.34488 | 4.201251e-08
213 | 24.03096 | 3.06923e-07
213 | 10.91615 | 1.969558e-08
213 | 8.157054 | 1.047596e-08
213 | 19.78854 | 1.438864e-07
213 | 31.19796 | 6.756907e-07
213 | 11.25253 | 1.530026e-08
213 | 9.266012 | 1.266037e-08
213 | 13.83184 | 2.616662e-08
213 | 12.70497 | 2.165185e-08
213 | 10.08786 | 1.908359e-08
213 | 33.15033 | 1.119664e-06
213 | 8.826805 | 9.233345e-09
213 | 26.32168 | 5.249018e-07
213 | 16.09845 | 5.760578e-08
213 | 21.54369 | 3.06923e-07
213 | 10.85009 | 1.482485e-08
213 | 2.802645 | 1.785527e-10
213 | 18.6231 | 1.438864e-07
213 | 4.418558 | 1.67914e-09
213 | 3.705371 | 1.224615e-09
213 | 20.77318 | 1.268191e-07
213 | 3.069803 | 3.464574e-10
213 | 12.32516 | 1.579093e-08
213 | 3.069803 | 1.573734e-10
213 | 7.312777 | 5.750796e-09
213 | 18.96534 | 8.96166e-08
213 | 3.842808 | 1.079356e-09
213 | 7.961386 | 6.733977e-09
213 | 15.6172 | 5.07728e-08
213 | 13.74813 | 3.162278e-08
213 | 18.73649 | 9.54566e-08
213 | 16.19646 | 5.07728e-08
213 | 9.154203 | 1.015045e-08
213 | 25.2267 | 3.269241e-07
213 | 12.10275 | 1.482485e-08
213 | 8.989013 | 1.681997e-08
213 | 9.154203 | 1.34854e-08
213 | 5.33337 | 3.696626e-09
213 | 17.42024 | 6.961752e-08
213 | 21.15493 | 2.621113e-07
213 | 10.91615 | 2.165185e-08
213 | 25.8467 | 3.95093e-07
213 | 26.32168 | 6.973595e-07
213 | 21.28373 | 1.684858e-07
213 | 18.73649 | 1.153608e-07
213 | 23.03127 | 3.95093e-07
213 | 33.75953 | 1.084873e-06
213 | 12.17644 | 1.791607e-08
213 | 5.269014 | 3.581763e-09
213 | 3.424219 | 1.389423e-09
213 | 10.71916 | 2.234621e-08
213 | 15.15034 | 5.408149e-08
213 | 15.24258 | 5.408149e-08
213 | 9.098805 | 1.226698e-08
213 | 19.78854 | 1.308861e-07
213 | 9.609701 | 1.579093e-08
213 | 13.66493 | 2.306283e-08
213 | 11.04948 | 1.43642e-08
213 | 29.90013 | 6.343523e-07
213 | 3.403497 | 1.304419e-09
213 | 29.36057 | 6.756907e-07
213 | 3.1644 | 7.871857e-10
213 | 16.59453 | 7.65323e-08
213 | 21.54369 | 2.539668e-07
213 | 14.00078 | 3.263689e-08
213 | 29.00629 | 6.756907e-07
213 | 4.365241 | 1.576411e-09
213 | 18.06638 | 6.535835e-08
213 | 4.391818 | 1.626965e-09
213 | 2.978034 | 2.777722e-10
213 | 12.78232 | 2.097908e-08
213 | 17.21004 | 1.228785e-07
213 | 30.26533 | 4.927885e-07
213 | 3.281772 | 7.871857e-10
213 | 6.207345 | 5.398964e-09
213 | 14.69743 | 2.380243e-08
213 | 30.82151 | 6.146413e-07
213 | 20.89966 | 1.532629e-07
213 | 31.57901 | 1.018501e-06
213 | 17.42024 | 1.268191e-07
213 | 5.667132 | 3.258146e-09
213 | 20.03023 | 1.228785e-07
213 | 6.71701 | 4.911162e-09
213 | 10.33579 | 1.266037e-08
213 | 12.25058 | 1.735937e-08
213 | 5.598749 | 4.758559e-09
213 | 31.38791 | 6.546953e-07
213 | 20.39833 | 2.101476e-07
213 | 13.83184 | 3.263689e-08
213 | 16.69556 | 8.151964e-08
213 | 25.8467 | 4.077633e-07
213 | 31.77128 | 8.976905e-07
213 | 33.15033 | 7.428039e-07
213 | 14.87695 | 3.064018e-08
213 | 20.77318 | 2.036178e-07
213 | 4.44546 | 1.67914e-09
213 | 27.79963 | 5.249018e-07
213 | 20.64747 | 1.532629e-07
213 | 21.67485 | 2.168869e-07
213 | 26.96859 | 4.343358e-07
213 | 13.33714 | 3.368352e-08
213 | 20.89966 | 2.036178e-07
213 | 3.889744 | 1.34625e-09
213 | 8.934615 | 7.885248e-09
213 | 22.75336 | 2.881456e-07
213 | 12.25058 | 3.476372e-08
213 | 4.009607 | 1.479967e-09
213 | 8.009859 | 6.733977e-09
213 | 10.98261 | 1.391787e-08
213 | 9.493744 | 1.306638e-08
213 | 15.05866 | 4.335981e-08
213 | 6.398625 | 5.398964e-09
213 | 35.22488 | 8.976905e-07
213 | 11.81244 | 1.43642e-08
213 | 3.889744 | 1.304419e-09
213 | 3.866205 | 1.079356e-09
213 | 10.27325 | 1.151649e-08
213 | 15.24258 | 5.945315e-08
213 | 2.960012 | 1.901883e-10
213 | 17.00237 | 1.153608e-07
213 | 14.08602 | 4.070708e-08
213 | 3.961225 | 1.224615e-09
213 | 6.398625 | 6.321995e-09
213 | 17.00237 | 6.745433e-08
213 | 8.720295 | 1.391787e-08
213 | 10.21108 | 1.266037e-08
213 | 12.70497 | 2.876562e-08
213 | 8.880546 | 1.43642e-08
213 | 18.6231 | 6.961752e-08
213 | 33.96507 | 8.427702e-07
213 | 8.256685 | 1.047596e-08
213 | 12.32516 | 2.616662e-08
213 | 17.42024 | 5.760578e-08
213 | 5.142623 | 3.581763e-09
213 | 21.28373 | 1.485007e-07
213 | 10.21108 | 1.908359e-08
213 | 4.260529 | 2.161508e-09
213 | 4.958698 | 2.871677e-09
213 | 15.24258 | 3.944221e-08
213 | 21.93959 | 1.684858e-07
213 | 8.826805 | 1.306638e-08
213 | 33.35217 | 9.561899e-07
213 | 30.26533 | 5.417349e-07
213 | 6.595801 | 5.750796e-09
213 | 9.493744 | 1.43642e-08
213 | 2.924295 | 1.624202e-10
213 | 15.9042 | 6.33275e-08
213 | 5.98534 | 3.696626e-09
213 | 22.75336 | 3.482286e-07
213 | 22.4788 | 3.593959e-07
213 | 25.69028 | 4.774763e-07
213 | 19.54976 | 1.438864e-07
213 | 8.615071 | 1.266037e-08
213 | 10.14928 | 2.03272e-08
213 | 4.695071 | 2.782447e-09
213 | 3.032761 | 1.624202e-10
213 | 3.14525 | 8.384838e-10
213 | 9.154203 | 1.908359e-08
213 | 3.301753 | 1.263887e-09
213 | 18.96534 | 1.350834e-07
213 | 14.00078 | 2.616662e-08
213 | 16.19646 | 5.760578e-08
213 | 21.54369 | 2.791921e-07
213 | 12.78232 | 2.78718e-08
213 | 11.81244 | 1.579093e-08
213 | 30.08217 | 6.146413e-07
213 | 4.158329 | 1.389423e-09
213 | 11.52909 | 2.097908e-08
213 | 17.95705 | 1.117763e-07
213 | 26.80538 | 6.973595e-07
213 | 2.836876 | 2.090788e-10
213 | 18.06638 | 7.415425e-08
213 | 10.71916 | 1.735937e-08
213 | 9.043743 | 1.391787e-08
213 | 10.85009 | 1.391787e-08
213 | 15.52269 | 5.240104e-08
213 | 11.25253 | 2.234621e-08
213 | 11.6699 | 1.579093e-08
213 | 24.32447 | 4.482645e-07
213 | 5.43138 | 2.963769e-09
213 | 12.17644 | 1.849062e-08
213 | 26.48193 | 4.482645e-07
213 | 16.39429 | 9.249052e-08
213 | 12.4002 | 2.535355e-08
213 | 11.88436 | 1.681997e-08
213 | 5.564868 | 4.758559e-09
213 | 30.82151 | 5.591078e-07
213 | 10.91615 | 1.43642e-08
213 | 29.00629 | 6.546953e-07
213 | 22.75336 | 3.593959e-07
213 | 20.39833 | 1.972909e-07
213 | 18.73649 | 1.117763e-07
213 | 8.989013 | 9.529449e-09
213 | 15.24258 | 3.064018e-08
213 | 3.20305 | 5.389795e-10
213 | 5.771276 | 4.911162e-09
213 | 28.48287 | 6.756907e-07
213 | 4.582448 | 2.452403e-09
213 | 17.5263 | 8.96166e-08
213 | 8.357532 | 1.047596e-08
213 | 26.16239 | 4.482645e-07
213 | 26.48193 | 5.249018e-07
213 | 20.15219 | 1.350834e-07
213 | 3.705371 | 1.626965e-09
213 | 2.819708 | 1.624202e-10
213 | 5.269014 | 3.815173e-09
213 | 8.45961 | 1.151649e-08
213 | 14.34488 | 2.097908e-08
213 | 2.735416 | 2.090788e-10
213 | 6.882095 | 6.949929e-09
213 | 13.83184 | 2.234621e-08
213 | 17.74037 | 1.228785e-07
213 | 9.322428 | 1.306638e-08
213 | 4.03402 | 1.788564e-09
213 | 17.10589 | 1.268191e-07
213 | 3.508376 | 9.513266e-10
213 | 9.84588 | 1.629733e-08
213 | 25.2267 | 3.709214e-07
213 | 20.15219 | 9.54566e-08
213 | 16.29507 | 5.240104e-08
213 | 4.988889 | 2.094345e-09
213 | 20.77318 | 2.460754e-07
213 | 22.07317 | 1.794654e-07
213 | 16.29507 | 8.41339e-08
214 | 6.271289 | 4.152375e-09
214 | 11.06758 | 1.017093e-08
214 | 8.289001 | 5.419563e-09
214 | 8.764583 | 7.424419e-09
214 | 13.97573 | 1.687055e-07
214 | 1.492825 | 3.965679e-10
214 | 1.993239 | 1.615109e-09
214 | 12.56374 | 2.154435e-08
214 | 2.034089 | 1.330699e-09
214 | 5.552562 | 4.053044e-09
214 | 14.55444 | 1.064976e-07
214 | 14.33467 | 7.773944e-08
214 | 1.83788 | 1.123242e-09
214 | 2.429196 | 1.466023e-09
214 | 1.411821 | 1.302016e-10
214 | 14.26215 | 7.58798e-08
214 | 5.441051 | 4.358399e-09
214 | 7.047217 | 4.919299e-09
214 | 6.835995 | 4.465214e-09
214 | 1.419 | 1.741002e-10
214 | 1.627248 | 6.92099e-10
214 | 4.308849 | 3.181477e-09
214 | 12.50018 | 1.908785e-08
214 | 2.332606 | 1.363312e-09
214 | 1.773776 | 1.267796e-09
214 | 2.594758 | 1.538762e-09
214 | 1.866058 | 1.330699e-09
214 | 1.913984 | 1.501952e-09
214 | 3.535559 | 2.266811e-09
214 | 6.976094 | 5.68846e-09
214 | 12.43694 | 1.955565e-08
214 | 1.470283 | 5.565844e-10
214 | 3.482172 | 2.212586e-09
214 | 3.051979 | 2.107995e-09
214 | 4.179703 | 3.769082e-09
214 | 3.873519 | 3.769082e-09
214 | 1.711907 | 1.330699e-09
214 | 13.62578 | 8.359632e-08
214 | 5.782485 | 4.686761e-09
214 | 4.916205 | 2.818724e-09
214 | 14.26215 | 2.149225e-07
214 | 3.834427 | 3.105372e-09
214 | 11.64339 | 1.535041e-08
214 | 7.119064 | 6.420531e-09
214 | 4.744729 | 3.105372e-09
214 | 10.30898 | 8.795675e-09
214 | 1.904301 | 1.298867e-09
214 | 10.3614 | 9.232083e-09
214 | 1.470283 | 2.96575e-10
214 | 10.79045 | 1.120525e-08
214 | 2.715943 | 1.466023e-09
214 | 9.361935 | 8.58527e-09
214 | 1.594568 | 8.606082e-10
214 | 14.26215 | 1.531328e-07
214 | 1.711907 | 1.070145e-09
214 | 4.013509 | 3.181477e-09
214 | 2.990687 | 2.107995e-09
214 | 13.83468 | 1.65069e-08
214 | 2.842788 | 2.107995e-09
214 | 4.095763 | 3.67892e-09
214 | 5.782485 | 4.152375e-09
214 | 14.04679 | 1.091076e-07
214 | 3.036539 | 1.654692e-09
214 | 1.866058 | 1.466023e-09
214 | 11.76209 | 1.572661e-08
214 | 13.08399 | 1.65069e-08
214 | 2.172723 | 1.576473e-09
214 | 2.118318 | 1.237469e-09
214 | 1.455444 | 1.78367e-10
214 | 14.04679 | 6.405005e-08
214 | 1.782795 | 1.019559e-09
214 | 2.621212 | 1.178973e-09
214 | 4.579235 | 3.769082e-09
214 | 14.33467 | 1.998647e-07
214 | 4.441985 | 3.590914e-09
214 | 1.586502 | 4.931225e-10
214 | 1.500415 | 4.476038e-10
214 | 3.644803 | 2.958578e-09
214 | 3.7195 | 3.590914e-09
214 | 8.289001 | 7.073461e-09
214 | 5.87114 | 3.67892e-09
214 | 7.720851 | 6.420531e-09
214 | 1.652196 | 1.178973e-09
214 | 3.259987 | 2.379282e-09
214 | 6.083324 | 4.25414e-09
214 | 4.941202 | 3.769082e-09
214 | 1.819332 | 1.15077e-09
214 | 2.555577 | 1.501952e-09
214 | 2.416907 | 1.576473e-09
214 | 14.11821 | 5.406457e-08
214 | 4.308849 | 3.421169e-09
214 | 6.335226 | 5.03986e-09
214 | 1.383468 | 2.564739e-10
214 | 7.413854 | 6.739093e-09
214 | 10.57375 | 8.58527e-09
214 | 1.933497 | 1.396723e-09
214 | 7.413854 | 7.246816e-09
214 | 8.331148 | 5.9707e-09
214 | 13.28459 | 5.538957e-08
214 | 10.10195 | 8.58527e-09
214 | 3.873519 | 4.25414e-09
214 | 1.376469 | 1.400109e-10
214 | 10.3614 | 8.179438e-09
214 | 1.856618 | 1.096372e-09
214 | 1.515712 | 5.175893e-10
214 | 1.523419 | 7.090608e-10
214 | 1.57049 | 8.400211e-10
214 | 1.462845 | 4.931225e-10
214 | 13.76469 | 7.773944e-08
214 | 3.499878 | 2.266811e-09
214 | 2.46644 | 1.822964e-09
214 | 4.13752 | 2.751296e-09
214 | 2.320806 | 1.466023e-09
214 | 1.448081 | 2.164893e-10
214 | 8.205346 | 7.073461e-09
214 | 3.429591 | 2.008349e-09
214 | 6.145345 | 5.163376e-09
214 | 1.390503 | 1.918051e-10
214 | 1.904301 | 1.15077e-09
214 | 3.815029 | 4.25414e-09
214 | 2.40468 | 1.330699e-09
214 | 1.669041 | 1.15077e-09
214 | 1.610825 | 9.951693e-10
214 | 14.40756 | 1.607307e-07
214 | 1.79186 | 1.430954e-09
214 | 2.206035 | 1.430954e-09
214 | 5.358891 | 3.33933e-09
214 | 12.43694 | 1.908785e-08
214 | 14.26215 | 1.770761e-07
214 | 3.083094 | 1.779356e-09
214 | 2.086331 | 1.267796e-09
214 | 3.873519 | 3.861453e-09
214 | 9.505469 | 9.690143e-09
214 | 12.50018 | 1.955565e-08
214 | 8.944207 | 8.379897e-09
214 | 1.57049 | 6.59383e-10
214 | 11.46757 | 1.04202e-08
214 | 12.75636 | 1.908785e-08
214 | 7.959413 | 6.420531e-09
214 | 3.757421 | 3.769082e-09
214 | 1.660597 | 8.400211e-10
214 | 2.309065 | 1.430954e-09
214 | 4.941202 | 4.053044e-09
214 | 11.64339 | 1.427493e-08
214 | 2.129089 | 1.237469e-09
214 | 1.531165 | 3.599619e-10
214 | 6.335226 | 4.465214e-09
214 | 3.051979 | 1.654692e-09
214 | 12.43694 | 2.102897e-08
214 | 6.564182 | 4.053044e-09
214 | 3.412241 | 2.558536e-09
214 | 2.729753 | 1.736791e-09
214 | 6.083324 | 4.574646e-09
214 | 3.036539 | 1.615109e-09
214 | 4.352778 | 2.818724e-09
214 | 10.20494 | 9.690143e-09
214 | 1.433467 | 3.267349e-10
214 | 5.119778 | 4.152375e-09
214 | 14.19 | 1.691145e-08
214 | 8.588567 | 9.927626e-09
214 | 10.90046 | 1.120525e-08
214 | 12.95194 | 1.572661e-08
214 | 2.274198 | 1.615109e-09
214 | 13.97573 | 4.675427e-08
214 | 13.55684 | 1.65069e-08
214 | 6.530974 | 4.358399e-09
214 | 10.10195 | 4.574646e-09
214 | 3.14628 | 2.008349e-09
214 | 7.642931 | 5.827872e-09
214 | 5.119778 | 3.590914e-09
214 | 4.033916 | 2.497332e-09
214 | 5.441051 | 3.67892e-09
214 | 5.695169 | 3.861453e-09
214 | 5.468717 | 4.25414e-09
214 | 3.757421 | 3.181477e-09
214 | 7.48944 | 6.117028e-09
214 | 2.9158 | 1.695245e-09
214 | 3.993205 | 3.181477e-09
214 | 1.594568 | 4.368965e-10
214 | 1.885083 | 1.123242e-09
214 | 7.339032 | 7.246816e-09
214 | 5.930998 | 3.769082e-09
214 | 7.264964 | 6.577884e-09
214 | 3.952904 | 4.358399e-09
214 | 3.853923 | 2.685481e-09
214 | 4.464571 | 3.33933e-09
214 | 6.052549 | 4.152375e-09
214 | 2.40468 | 1.396723e-09
214 | 1.856618 | 1.330699e-09
214 | 12.37403 | 2.003492e-08
214 | 5.119778 | 4.25414e-09
214 | 3.210761 | 2.266811e-09
214 | 1.531165 | 4.062869e-10
214 | 3.343714 | 2.558536e-09
214 | 4.966326 | 3.421169e-09
214 | 8.416085 | 7.983773e-09
214 | 1.531165 | 4.813262e-10
214 | 3.993205 | 3.861453e-09
214 | 1.669041 | 8.199266e-10
214 | 1.586502 | 5.052078e-10
214 | 14.19 | 7.406464e-08
214 | 9.553801 | 8.58527e-09
214 | 12.62762 | 2.102897e-08
214 | 3.681962 | 2.685481e-09
214 | 11.8219 | 1.204945e-08
214 | 6.271289 | 4.919299e-09
214 | 12.37403 | 1.863124e-08
214 | 6.976094 | 5.419563e-09
214 | 2.688533 | 1.237469e-09
214 | 1.95321 | 1.654692e-09
214 | 13.62578 | 1.908785e-08
214 | 6.597559 | 4.25414e-09
214 | 1.69463 | 1.123242e-09
214 | 4.308849 | 3.67892e-09
214 | 5.171975 | 4.152375e-09
214 | 1.703247 | 1.019559e-09
214 | 1.55464 | 5.565844e-10
214 | 8.898959 | 8.58527e-09
214 | 5.552562 | 4.686761e-09
214 | 3.162278 | 2.266811e-09
214 | 5.171975 | 3.590914e-09
214 | 5.14581 | 3.505014e-09
214 | 4.075043 | 3.33933e-09
214 | 4.095763 | 2.437592e-09
214 | 7.681792 | 5.552384e-09
214 | 9.651204 | 8.379897e-09
214 | 9.035395 | 9.232083e-09
214 | 7.011565 | 4.801622e-09
214 | 13.76469 | 4.337345e-07
214 | 1.933497 | 1.576473e-09
214 | 2.194874 | 1.576473e-09
214 | 2.857243 | 1.538762e-09
214 | 2.960504 | 2.107995e-09
214 | 13.97573 | 5.813778e-08
214 | 1.677527 | 1.019559e-09
214 | 13.76469 | 2.052593e-08
214 | 4.696844 | 2.887805e-09
214 | 11.76209 | 1.176121e-08
214 | 2.529786 | 1.736791e-09
214 | 7.681792 | 6.577884e-09
214 | 2.607952 | 1.779356e-09
214 | 1.477759 | 4.264453e-10
214 | 2.416907 | 1.298867e-09
214 | 1.686057 | 1.267796e-09
214 | 1.635522 | 1.070145e-09
214 | 5.724127 | 3.67892e-09
214 | 10.10195 | 9.232083e-09
214 | 4.841969 | 3.33933e-09
214 | 8.040561 | 6.577884e-09
214 | 2.674932 | 1.501952e-09
214 | 4.265363 | 2.322366e-09
214 | 13.62578 | 5.150889e-08
214 | 3.051979 | 1.822964e-09
214 | 6.664822 | 4.801622e-09
214 | 1.508044 | 4.585736e-10
214 | 3.194518 | 2.008349e-09
214 | 8.416085 | 8.179438e-09
214 | 14.04679 | 1.064976e-07
214 | 13.97573 | 1.646699e-07
214 | 4.075043 | 2.887805e-09
214 | 1.669041 | 1.123242e-09
214 | 1.433467 | 2.272306e-10
214 | 10.73586 | 1.093721e-08
214 | 13.62578 | 3.661148e-07
214 | 13.76469 | 5.150889e-08
214 | 7.228211 | 6.266943e-09
214 | 8.416085 | 9.232083e-09
214 | 3.429591 | 2.057569e-09
214 | 13.28459 | 5.956261e-08
214 | 1.866058 | 1.538762e-09
214 | 1.983156 | 1.267796e-09
214 | 1.492825 | 3.687838e-10
214 | 13.76469 | 3.750874e-07
214 | 14.04679 | 1.65069e-08
214 | 4.054427 | 3.769082e-09
214 | 1.773776 | 1.123242e-09
214 | 10.20494 | 5.419563e-09
214 | 2.729753 | 1.298867e-09
214 | 13.97573 | 7.58798e-08
214 | 2.40468 | 1.466023e-09
214 | 2.674932 | 1.298867e-09
214 | 3.7195 | 2.437592e-09
214 | 9.899077 | 9.927626e-09
214 | 6.870754 | 4.358399e-09
214 | 4.179703 | 3.33933e-09
214 | 1.973123 | 1.207866e-09
214 | 13.69506 | 1.611203e-08
214 | 4.13752 | 3.590914e-09
214 | 3.036539 | 2.107995e-09
214 | 2.674932 | 1.654692e-09
214 | 5.580795 | 4.686761e-09
214 | 6.465062 | 5.163376e-09
214 | 5.580795 | 3.956089e-09
214 | 13.97573 | 1.572661e-08
214 | 2.842788 | 1.736791e-09
214 | 1.677527 | 7.624814e-10
214 | 12.56374 | 1.732591e-08
214 | 4.158558 | 2.497332e-09
214 | 3.326798 | 2.558536e-09
214 | 5.524472 | 3.956089e-09
214 | 3.993205 | 3.956089e-09
214 | 3.834427 | 4.053044e-09
214 | 7.959413 | 5.827872e-09
214 | 6.69871 | 5.03986e-09
214 | 3.259987 | 2.437592e-09
214 | 13.69506 | 1.064976e-07
214 | 13.42002 | 1.908785e-08
214 | 2.771605 | 1.822964e-09
214 | 13.76469 | 7.406464e-08
214 | 8.809148 | 7.606375e-09
214 | 2.674932 | 2.008349e-09
214 | 4.966326 | 4.25414e-09
214 | 11.12386 | 9.011238e-09
214 | 1.57049 | 5.052078e-10
214 | 2.09694 | 1.298867e-09
214 | 2.368369 | 1.779356e-09
214 | 1.894668 | 1.123242e-09
214 | 4.075043 | 3.259448e-09
214 | 4.649442 | 2.958578e-09
214 | 5.637692 | 4.574646e-09
214 | 5.811887 | 4.152375e-09
214 | 4.941202 | 3.956089e-09
214 | 12.82122 | 2.102897e-08
214 | 5.068107 | 3.259448e-09
214 | 1.627248 | 7.811681e-10
214 | 1.738153 | 1.019559e-09
214 | 7.879085 | 6.577884e-09
214 | 1.448081 | 2.062557e-10
214 | 2.842788 | 1.779356e-09
214 | 4.53302 | 2.887805e-09
214 | 3.815029 | 4.152375e-09
214 | 13.35213 | 5.277126e-08
214 | 2.960504 | 1.695245e-09
214 | 6.114256 | 5.03986e-09
214 | 7.799567 | 6.577884e-09
214 | 5.991465 | 3.769082e-09
214 | 13.97573 | 1.531328e-07
214 | 14.04679 | 2.201897e-07
214 | 13.55684 | 4.132316e-07
214 | 14.04679 | 1.535041e-08
214 | 3.447029 | 2.558536e-09
214 | 2.568571 | 1.538762e-09
214 | 5.724127 | 3.590914e-09
214 | 12.50018 | 1.818556e-08
214 | 1.993239 | 1.736791e-09
214 | 3.429591 | 2.107995e-09
214 | 1.562545 | 7.624814e-10
214 | 13.48826 | 7.056355e-08
214 | 10.41409 | 8.795675e-09
214 | 6.801413 | 6.266943e-09
214 | 1.782795 | 1.237469e-09
214 | 1.973123 | 1.430954e-09
214 | 7.999884 | 7.073461e-09
214 | 2.555577 | 1.396723e-09
214 | 3.194518 | 2.057569e-09
214 | 1.546776 | 3.778218e-10
214 | 2.6614 | 1.822964e-09
214 | 1.703247 | 1.15077e-09
214 | 1.500415 | 4.813262e-10
214 | 1.462845 | 3.038434e-10
214 | 6.239563 | 5.289919e-09
214 | 3.993205 | 4.152375e-09
214 | 4.308849 | 2.958578e-09
214 | 2.332606 | 1.538762e-09
214 | 1.652196 | 1.15077e-09
214 | 13.42002 | 6.405005e-08
214 | 2.139915 | 1.615109e-09
214 | 5.811887 | 3.956089e-09
214 | 9.848998 | 1.04202e-08
214 | 4.991578 | 3.590914e-09
214 | 5.468717 | 4.574646e-09
214 | 2.044432 | 1.237469e-09
214 | 3.051979 | 1.736791e-09
214 | 4.916205 | 3.031086e-09
214 | 1.69463 | 8.606082e-10
214 | 14.19 | 3.573568e-07
214 | 2.023799 | 1.654692e-09
214 | 7.642931 | 5.163376e-09
214 | 1.635522 | 1.207866e-09
214 | 1.619016 | 6.436096e-10
214 | 2.40468 | 1.298867e-09
214 | 3.893215 | 4.358399e-09
214 | 13.83468 | 6.251787e-08
214 | 4.330758 | 3.031086e-09
214 | 3.021177 | 1.913413e-09
214 | 1.720611 | 1.501952e-09
214 | 11.18042 | 9.232083e-09
214 | 8.989685 | 9.45834e-09
214 | 2.150795 | 1.207866e-09
214 | 13.42002 | 5.277126e-08
214 | 1.57049 | 4.062869e-10
214 | 1.810128 | 1.237469e-09
214 | 10.41409 | 9.45834e-09
214 | 4.075043 | 2.497332e-09
214 | 8.809148 | 8.58527e-09
214 | 9.553801 | 8.795675e-09
214 | 9.035395 | 1.120525e-08
214 | 2.034089 | 1.267796e-09
214 | 4.510088 | 3.67892e-09
214 | 1.602676 | 9.254463e-10
214 | 1.515712 | 3.18919e-10
214 | 3.973003 | 4.152375e-09
214 | 1.660597 | 1.019559e-09
214 | 1.643838 | 1.207866e-09
214 | 10.95589 | 9.232083e-09
214 | 7.839225 | 5.163376e-09
214 | 2.555577 | 1.736791e-09
214 | 3.608018 | 2.558536e-09
214 | 13.76469 | 4.552547e-07
214 | 9.173922 | 8.795675e-09
214 | 4.53302 | 2.958578e-09
214 | 4.222315 | 2.958578e-09
214 | 1.492825 | 2.443502e-10
214 | 13.35213 | 5.150889e-08
214 | 8.122536 | 6.117028e-09
214 | 1.477759 | 2.627595e-10
214 | 9.035395 | 1.017093e-08
214 | 1.578476 | 6.131857e-10
214 | 2.285761 | 1.298867e-09
214 | 1.492825 | 2.894805e-10
214 | 1.433467 | 1.210795e-10
214 | 6.083324 | 5.163376e-09
214 | 1.546776 | 5.70225e-10
214 | 6.207998 | 5.163376e-09
214 | 6.465062 | 5.289919e-09
214 | 13.62578 | 1.145211e-07
214 | 2.309065 | 1.267796e-09
214 | 1.500415 | 5.70225e-10
214 | 13.90503 | 3.661148e-07
214 | 1.828582 | 1.330699e-09
214 | 5.441051 | 4.919299e-09
214 | 13.35213 | 5.538957e-08
214 | 1.531165 | 6.282135e-10
214 | 3.553537 | 1.867641e-09
214 | 7.720851 | 5.419563e-09
214 | 12.37403 | 1.908785e-08
214 | 5.724127 | 3.505014e-09
214 | 10.90046 | 1.093721e-08
214 | 1.440756 | 3.778218e-10
214 | 4.817474 | 3.67892e-09
214 | 14.19 | 7.229291e-08
214 | 3.873519 | 2.818724e-09
214 | 6.631105 | 4.574646e-09
214 | 13.62578 | 1.818556e-08
214 | 3.210761 | 1.913413e-09
214 | 1.492825 | 2.564739e-10
214 | 3.036539 | 1.736791e-09
214 | 14.04679 | 4.132316e-07
214 | 9.899077 | 4.574646e-09
214 | 5.14581 | 4.358399e-09
214 | 2.086331 | 1.207866e-09
214 | 1.635522 | 1.096372e-09
214 | 2.239857 | 1.178973e-09
214 | 1.828582 | 1.044546e-09
214 | 7.228211 | 7.073461e-09
214 | 6.631105 | 4.25414e-09
214 | 1.652196 | 7.442417e-10
214 | 2.034089 | 1.396723e-09
214 | 1.515712 | 3.038434e-10
214 | 2.771605 | 1.615109e-09
214 | 1.866058 | 1.096372e-09
214 | 1.455444 | 3.870814e-10
214 | 4.556069 | 2.818724e-09
214 | 1.562545 | 4.585736e-10
214 | 1.686057 | 1.298867e-09
214 | 5.304807 | 3.505014e-09
214 | 14.04679 | 1.261672e-07
214 | 10.3614 | 7.606375e-09
214 | 3.738413 | 2.322366e-09
214 | 14.26215 | 8.359632e-08
214 | 9.7496 | 1.017093e-08
214 | 1.397573 | 1.965058e-10
214 | 1.973123 | 1.466023e-09
214 | 1.419 | 3.599619e-10
214 | 10.62751 | 8.795675e-09
214 | 2.975557 | 1.736791e-09
214 | 4.556069 | 3.421169e-09
214 | 13.76469 | 5.956261e-08
214 | 9.7496 | 7.983773e-09
214 | 3.227086 | 2.322366e-09
214 | 10.41409 | 7.606375e-09
214 | 9.127512 | 1.147987e-08
214 | 1.426215 | 1.240468e-10
214 | 2.607952 | 1.466023e-09
214 | 1.885083 | 1.298867e-09
214 | 3.815029 | 3.861453e-09
214 | 1.455444 | 3.778218e-10
214 | 2.785697 | 1.615109e-09
214 | 7.879085 | 5.03986e-09
214 | 13.69506 | 9.903618e-08
214 | 7.879085 | 5.163376e-09
214 | 10.46704 | 1.04202e-08
214 | 5.87114 | 3.861453e-09
214 | 3.757421 | 3.67892e-09
214 | 3.360715 | 1.913413e-09
214 | 1.943329 | 1.736791e-09
214 | 1.677527 | 8.816997e-10
214 | 1.485273 | 3.429463e-10
214 | 2.065275 | 1.207866e-09
214 | 10.41409 | 4.358399e-09
215 | 6.621209 | 7.161995e-08
215 | 9.651925 | 1.668696e-07
215 | 16.20872 | 3.924388e-07
215 | 20.08071 | 4.980315e-07
215 | 22.08423 | 7.234586e-07
215 | 27.51281 | 1.007231e-06
215 | 31.96275 | 1.065865e-06
215 | 37.37141 | 9.984976e-07
215 | 44.07294 | 6.447876e-06
215 | 24.52602 | 6.545356e-07
216 | 1.408002 | 4.92355e-11
216 | 1.394154 | 5.305619e-11
216 | 1.40533 | 5.631171e-11
216 | 1.388654 | 6.465979e-11
216 | 1.469246 | 6.291588e-11
216 | 1.464895 | 6.673547e-11
216 | 1.437643 | 6.860628e-11
216 | 1.419288 | 8.260059e-11
216 | 1.416377 | 8.939006e-11
216 | 1.457562 | 9.189594e-11
216 | 1.451811 | 8.592829e-11
216 | 1.519225 | 9.08135e-11
216 | 1.509576 | 1.048292e-10
216 | 1.448674 | 1.051124e-10
216 | 1.417715 | 1.222537e-10
216 | 1.48231 | 1.202909e-10
216 | 1.550894 | 1.371428e-10
216 | 1.606304 | 1.715591e-10
216 | 1.556138 | 1.603705e-10
216 | 1.477315 | 1.815586e-10
216 | 1.443793 | 1.762502e-10
216 | 1.458487 | 1.608037e-10
216 | 1.49235 | 1.463157e-10
216 | 1.516726 | 1.577956e-10
216 | 1.566679 | 2.238924e-10
216 | 1.543583 | 2.675243e-10
216 | 1.586903 | 2.668036e-10
216 | 1.534233 | 3.111512e-10
216 | 1.544625 | 3.40945e-10
216 | 1.573037 | 3.464011e-10
216 | 1.587975 | 2.97924e-10
216 | 1.682896 | 4.358104e-10
216 | 1.718486 | 4.933897e-10
216 | 1.531129 | 4.369877e-10
216 | 1.554038 | 4.867794e-10
216 | 1.59442 | 4.538071e-10
216 | 1.65027 | 3.997673e-10
216 | 1.779883 | 5.70362e-10
216 | 1.811399 | 5.551813e-10
216 | 1.843474 | 5.923148e-10
216 | 1.882459 | 6.085109e-10
216 | 2.026201 | 5.477431e-10
216 | 1.718486 | 6.370671e-10
216 | 1.604137 | 6.217861e-10
216 | 1.684033 | 5.859578e-10
216 | 1.680625 | 6.669633e-10
216 | 1.701172 | 7.632744e-10
216 | 1.926167 | 7.841452e-10
216 | 1.985579 | 8.664525e-10
216 | 2.064865 | 7.530483e-10
216 | 1.649156 | 3.219412e-10
216 | 1.648043 | 3.547752e-10
216 | 2.10711 | 8.116238e-10
216 | 2.137194 | 8.612504e-10
216 | 2.188293 | 8.474225e-10
216 | 2.227041 | 9.041028e-10
216 | 2.268005 | 9.619755e-10
216 | 2.311283 | 1.004406e-09
216 | 2.361756 | 9.750388e-10
216 | 2.400333 | 1.067999e-09
216 | 2.442835 | 1.238817e-09
216 | 2.543813 | 1.296953e-09
216 | 2.620506 | 1.300456e-09
216 | 2.67051 | 1.504391e-09
216 | 2.725146 | 1.472272e-09
216 | 2.826322 | 1.397841e-09
216 | 2.893897 | 1.734538e-09
216 | 2.7734 | 1.796447e-09
216 | 2.937197 | 1.527988e-09
216 | 2.993244 | 1.532115e-09
216 | 3.108568 | 1.608347e-09
216 | 3.165748 | 1.612692e-09
216 | 3.226763 | 1.775831e-09
216 | 3.285499 | 2.35106e-09
216 | 3.336911 | 2.087923e-09
216 | 3.40978 | 2.015969e-09
216 | 3.519703 | 1.967613e-09
216 | 3.667669 | 2.110574e-09
216 | 3.737655 | 2.40884e-09
216 | 3.814123 | 2.239625e-09
216 | 3.876423 | 2.19773e-09
216 | 3.9424 | 2.382008e-09
216 | 4.028492 | 2.725975e-09
216 | 4.17242 | 2.808078e-09
216 | 4.486724 | 3.193342e-09
216 | 4.570796 | 3.318936e-09
216 | 4.722608 | 3.449471e-09
216 | 4.897613 | 3.907322e-09
216 | 5.004227 | 4.036968e-09
216 | 5.197381 | 4.183311e-09
216 | 5.286912 | 4.183311e-09
216 | 5.474691 | 4.439098e-09
216 | 5.62302 | 4.425945e-09
216 | 5.762516 | 4.425945e-09
216 | 5.874855 | 4.667649e-09
216 | 6.002742 | 4.709387e-09
216 | 6.133413 | 4.737419e-09
216 | 6.370152 | 4.517749e-09
216 | 6.685168 | 6.059091e-09
216 | 6.384359 | 5.131431e-09
216 | 6.596405 | 5.02594e-09
216 | 6.750017 | 5.070882e-09
216 | 6.851014 | 5.285983e-09
216 | 6.984574 | 5.285983e-09
216 | 7.163165 | 5.364997e-09
216 | 7.384609 | 5.493882e-09
216 | 7.534163 | 5.543008e-09
216 | 7.401078 | 4.866127e-09
216 | 7.801759 | 5.115923e-09
216 | 8.084862 | 5.254393e-09
216 | 8.260857 | 5.100764e-09
216 | 8.390689 | 5.177009e-09
216 | 8.592463 | 5.176489e-09
216 | 8.884443 | 5.380081e-09
216 | 9.044202 | 5.658447e-09
216 | 9.186345 | 6.277734e-09
216 | 9.351533 | 6.022276e-09
216 | 9.513403 | 7.327556e-09
216 | 9.705275 | 1.123038e-08
216 | 9.887133 | 1.61774e-08
217 | 1.216801 | 5.367769e-11
217 | 1.14988 | 5.627836e-11
217 | 1.160518 | 6.589212e-11
217 | 1.162045 | 6.944871e-11
217 | 1.296115 | 6.089582e-11
217 | 1.378783 | 8.260484e-11
217 | 1.443752 | 1.504095e-10
217 | 1.220688 | 7.862871e-11
217 | 1.138809 | 8.587297e-11
217 | 1.299932 | 8.018382e-11
217 | 1.305252 | 9.439893e-11
217 | 1.319186 | 1.148216e-10
217 | 1.149088 | 1.020915e-10
217 | 1.142536 | 1.174753e-10
217 | 1.12678 | 1.2177e-10
217 | 1.127701 | 1.709903e-10
217 | 1.17088 | 1.304098e-10
217 | 1.18338 | 1.410369e-10
217 | 1.234728 | 1.515375e-10
217 | 1.198948 | 1.644221e-10
217 | 1.208781 | 1.801578e-10
217 | 1.238769 | 1.726729e-10
217 | 1.228691 | 1.867441e-10
217 | 1.244855 | 1.999938e-10
217 | 1.293576 | 1.855289e-10
217 | 1.288304 | 2.369911e-10
217 | 1.209769 | 2.456551e-10
217 | 1.270538 | 2.622273e-10
217 | 1.247909 | 2.293802e-10
217 | 1.263294 | 2.100296e-10
217 | 1.226686 | 9.158463e-11
217 | 1.238769 | 9.681038e-11
217 | 1.240794 | 1.067702e-10
217 | 1.253016 | 1.166072e-10
217 | 1.2695 | 1.261096e-10
217 | 1.287252 | 1.436985e-10
217 | 1.33654 | 1.441683e-10
217 | 1.344205 | 1.67525e-10
217 | 1.430298 | 2.626925e-10
217 | 1.307386 | 2.785894e-10
217 | 1.275737 | 3.216172e-10
217 | 1.308454 | 3.290505e-10
217 | 1.326751 | 3.535492e-10
217 | 1.359665 | 3.811139e-10
217 | 1.2695 | 4.342692e-10
217 | 1.423305 | 3.205691e-10
217 | 1.460999 | 3.547051e-10
217 | 1.496021 | 3.924761e-10
217 | 1.415073 | 7.906756e-10
217 | 1.433655 | 7.217301e-10
217 | 1.432098 | 6.065987e-10
217 | 1.399771 | 5.301633e-10
217 | 1.38313 | 5.371185e-10
217 | 1.34458 | 4.81836e-10
217 | 1.340201 | 4.322435e-10
217 | 1.386141 | 2.138264e-10
217 | 1.395213 | 2.342528e-10
217 | 1.325709 | 2.020843e-10
217 | 1.359278 | 2.012082e-10
217 | 1.65797 | 8.582074e-10
217 | 1.623437 | 7.807231e-10
217 | 1.655791 | 8.057409e-10
217 | 1.695467 | 8.272005e-10
217 | 1.773024 | 8.997873e-10
217 | 1.807893 | 9.839024e-10
217 | 1.726983 | 1.07024e-09
217 | 1.846825 | 1.286437e-09
217 | 1.926231 | 1.406698e-09
217 | 1.88611 | 1.110357e-09
217 | 1.780035 | 7.028063e-10
217 | 1.844397 | 8.315605e-10
217 | 1.500223 | 5.877752e-10
217 | 1.918644 | 9.943017e-10
217 | 2.140005 | 1.139929e-09
217 | 2.068046 | 1.116209e-09
217 | 2.019651 | 1.04797e-09
217 | 2.205746 | 1.398473e-09
217 | 2.273506 | 1.26554e-09
217 | 2.343347 | 1.753179e-09
217 | 2.397578 | 1.762419e-09
217 | 2.463469 | 1.877181e-09
217 | 2.538894 | 1.699011e-09
217 | 2.650591 | 1.834021e-09
217 | 2.757291 | 1.998774e-09
217 | 2.834188 | 2.167941e-09
217 | 2.89586 | 2.284958e-09
217 | 3.205722 | 2.753108e-09
217 | 3.306968 | 2.874107e-09
217 | 3.452456 | 3.413671e-09
217 | 3.531803 | 3.702588e-09
217 | 2.990895 | 2.373433e-09
217 | 3.092745 | 2.525566e-09
217 | 3.727084 | 3.826099e-09
217 | 3.799088 | 4.209849e-09
217 | 3.877118 | 5.072379e-09
217 | 4.033192 | 4.230017e-09
217 | 3.933161 | 3.510726e-09
217 | 3.780958 | 3.175492e-09
217 | 3.565756 | 3.071018e-09
217 | 3.366828 | 2.738231e-09
217 | 3.448329 | 2.913746e-09
217 | 4.140717 | 3.8418e-09
217 | 4.297112 | 4.010647e-09
217 | 4.44876 | 4.206972e-09
217 | 4.578301 | 4.541276e-09
217 | 4.672336 | 4.972934e-09
217 | 4.655602 | 6.375872e-09
217 | 4.860422 | 5.76705e-09
217 | 4.768301 | 5.020694e-09
217 | 4.924785 | 5.216364e-09
217 | 5.037971 | 5.266462e-09
217 | 5.129163 | 5.684957e-09
217 | 5.240776 | 5.41966e-09
217 | 5.31653 | 5.988461e-09
217 | 5.393379 | 5.847061e-09
217 | 5.523938 | 7.751632e-09
217 | 5.637394 | 6.37231e-09
217 | 5.739437 | 6.557677e-09
217 | 5.85732 | 6.878682e-09
217 | 5.970479 | 7.460862e-09
217 | 6.688848 | 8.811481e-09
217 | 6.445405 | 8.480956e-09
217 | 6.569926 | 8.241223e-09
217 | 6.793654 | 9.977285e-09
217 | 7.10952 | 1.140583e-08
217 | 7.255543 | 1.310137e-08
217 | 7.369228 | 1.556093e-08
218 | 5.517945 | 5.937905e-08
218 | 5.987196 | 2.856806e-08
218 | 6.04876 | 5.536752e-08
218 | 6.293419 | 6.151243e-08
218 | 6.667238 | 5.330818e-08
218 | 6.667264 | 4.390627e-08
218 | 6.755998 | 2.593102e-08
218 | 7.197473 | 6.902406e-08
218 | 7.310393 | 9.519872e-08
218 | 7.500929 | 8.056829e-08
218 | 7.555552 | 5.702819e-08
218 | 7.651868 | 1.107863e-07
218 | 7.86097 | 1.105117e-07
218 | 7.92736 | 2.66633e-07
218 | 8.248086 | 2.524767e-07
218 | 8.875637 | 1.855594e-07
218 | 8.942142 | 2.303173e-07
218 | 9.070885 | 4.855571e-08
218 | 9.205205 | 5.915591e-08
218 | 9.654884 | 2.141393e-07
218 | 9.752172 | 2.941968e-07
218 | 9.992478 | 7.646686e-08
218 | 10.5861 | 4.057452e-07
218 | 10.57876 | 1.9197e-07
218 | 11.24198 | 1.246714e-07
218 | 11.30163 | 1.13184e-06
218 | 11.51185 | 3.541447e-07
218 | 9.147431 | 4.346919e-08
219 | 11.28152 | 2.159357e-07
219 | 11.92664 | 2.240536e-07
219 | 14.31988 | 2.744752e-07
219 | 14.89044 | 3.321265e-07
219 | 18.68799 | 5.43265e-07
219 | 20.27552 | 6.296826e-07
219 | 24.11829 | 7.208025e-07
220 | 7.001844 | 2.750303e-08
220 | 7.412471 | 4.441486e-08
220 | 8.092733 | 8.150484e-08
220 | 9.013083 | 4.454757e-08
220 | 10.08985 | 5.983568e-08
220 | 12.2349 | 1.406872e-07
220 | 13.4706 | 1.470374e-07
220 | 14.92531 | 1.903066e-07
220 | 16.7367 | 2.663822e-07
220 | 18.80043 | 3.385277e-07
220 | 21.083 | 3.906256e-07
221 | 7.020402 | 6.844403e-08
221 | 7.702398 | 8.540404e-08
221 | 7.493455 | 4.021593e-08
221 | 8.228368 | 1.450279e-07
221 | 9.858556 | 2.094346e-07
221 | 11.4678 | 3.119704e-07
221 | 11.53471 | 2.512205e-07
221 | 13.51058 | 2.474758e-07
221 | 22.16556 | 4.044628e-07
221 | 35.15208 | 1.441668e-06
221 | 128.7629 | 1.377521e-05
221 | 129.5112 | 3.162252e-06
221 | 133.7384 | 8.901668e-06
221 | 14.20539 | 1.886562e-07
221 | 12.09676 | 3.767332e-07
221 | 25.0168 | 4.375627e-07
221 | 38.27784 | 3.5944e-07
221 | 19.77907 | 2.67612e-07
221 | 16.53672 | 2.696686e-07
222 | 1.458924 | 5.798768e-10
222 | 1.476276 | 6.671087e-10
222 | 1.55695 | 6.903046e-10
222 | 1.540925 | 7.442139e-10
222 | 1.580131 | 7.88738e-10
222 | 1.646893 | 7.806917e-10
222 | 1.686301 | 7.968673e-10
222 | 1.664019 | 8.739068e-10
222 | 1.620335 | 9.042932e-10
222 | 1.708881 | 9.715874e-10
222 | 1.747189 | 9.104961e-10
222 | 1.519151 | 6.206642e-10
222 | 1.461883 | 6.433076e-10
222 | 1.810275 | 9.951139e-10
222 | 1.841657 | 1.041246e-09
222 | 1.883974 | 9.849621e-10
222 | 1.936566 | 1.113931e-09
222 | 2.004625 | 1.169562e-09
222 | 2.052593 | 1.015732e-09
222 | 2.133002 | 1.04389e-09
222 | 2.104818 | 1.277129e-09
222 | 2.177597 | 1.164543e-09
222 | 2.193748 | 1.129265e-09
222 | 2.33079 | 1.200924e-09
222 | 2.40782 | 1.129265e-09
222 | 2.436458 | 1.272771e-09
222 | 2.531905 | 1.140904e-09
222 | 2.520704 | 1.251205e-09
222 | 2.619451 | 1.217455e-09
222 | 2.654526 | 1.094729e-09
222 | 2.758516 | 1.128928e-09
222 | 2.750374 | 1.221259e-09
222 | 2.581022 | 1.121075e-09
222 | 3.00097 | 1.488162e-09
222 | 3.086434 | 1.650311e-09
222 | 3.174333 | 1.777623e-09
222 | 3.259913 | 1.877544e-09
222 | 3.352752 | 2.017264e-09
222 | 3.541199 | 2.167382e-09
222 | 3.615234 | 2.467988e-09
222 | 3.734714 | 2.649794e-09
222 | 3.818434 | 2.779674e-09
222 | 3.950464 | 3.186914e-09
222 | 4.056969 | 3.219761e-09
222 | 4.172507 | 3.389142e-09
222 | 4.297683 | 3.64135e-09
222 | 4.426613 | 4.003566e-09
222 | 4.566156 | 4.22861e-09
222 | 4.717063 | 4.496939e-09
222 | 4.865762 | 4.621599e-09
222 | 5.026571 | 4.798669e-09
222 | 5.185026 | 5.332981e-09
222 | 5.364309 | 5.575289e-09
222 | 5.571398 | 5.769146e-09
222 | 5.77573 | 6.502284e-09
222 | 5.987557 | 6.583442e-09
222 | 6.218706 | 6.882566e-09
222 | 6.471879 | 7.344364e-09
222 | 6.711798 | 7.635426e-09
222 | 7.019931 | 8.193234e-09
222 | 7.305721 | 8.784037e-09
222 | 7.652422 | 9.173722e-09
222 | 7.983161 | 1.041043e-08
222 | 8.246998 | 1.133911e-08
222 | 8.814135 | 1.260654e-08
222 | 9.22736 | 1.435501e-08
222 | 9.688553 | 1.817305e-08
222 | 9.97921 | 2.471866e-08
223 | 2.134162 | 3.206447e-10
223 | 3.501329 | 1.59624e-09
223 | 2.596173 | 9.128787e-10
223 | 4.393161 | 4.132178e-09
223 | 3.686628 | 1.95379e-09
223 | 3.6488 | 1.694009e-09
223 | 2.134162 | 2.682696e-10
223 | 4.746481 | 2.858315e-09
223 | 4.971971 | 3.296646e-09
223 | 2.378263 | 8.500256e-10
223 | 3.667665 | 2.335234e-09
223 | 6.270648 | 5.833387e-09
223 | 5.656133 | 4.035078e-09
223 | 3.240696 | 1.144247e-09
223 | 7.096821 | 2.209195e-08
223 | 3.308239 | 1.654202e-09
223 | 4.237402 | 2.927097e-09
223 | 2.235549 | 3.16855e-10
223 | 4.697778 | 2.478267e-09
223 | 5.075597 | 5.179475e-09
223 | 4.507911 | 4.880543e-09
223 | 3.240696 | 1.400553e-09
223 | 5.208172 | 4.1816e-09
223 | 2.790543 | 9.92105e-10
223 | 2.079836 | 3.131101e-10
223 | 6.238394 | 5.973761e-09
223 | 2.189906 | 2.497988e-10
223 | 5.540654 | 3.582753e-09
223 | 3.802482 | 2.253409e-09
223 | 5.181383 | 3.757257e-09
223 | 3.61136 | 2.123354e-09
223 | 2.235549 | 4.473036e-10
223 | 6.809993 | 7.311854e-09
223 | 3.37719 | 1.59624e-09
223 | 3.291222 | 1.117359e-09
223 | 2.650283 | 7.458189e-10
223 | 2.465683 | 8.300514e-10
223 | 2.491246 | 7.370041e-10
223 | 3.37719 | 1.654202e-09
223 | 2.329707 | 7.111797e-10
223 | 2.090589 | 2.84701e-10
223 | 2.22405 | 4.473036e-10
223 | 3.291222 | 1.694009e-09
223 | 2.21261 | 3.568582e-10
223 | 4.17235 | 2.048952e-09
223 | 2.691604 | 1.015979e-09
223 | 2.134162 | 2.527865e-10
223 | 2.145196 | 3.244798e-10
223 | 4.997677 | 3.757257e-09
223 | 2.258725 | 3.924676e-10
223 | 4.348083 | 1.797766e-09
223 | 2.21261 | 3.698165e-10
223 | 6.568545 | 6.889853e-09
223 | 2.247107 | 4.580674e-10
223 | 6.048322 | 6.117513e-09
223 | 3.274293 | 1.400553e-09
223 | 3.724849 | 1.694009e-09
223 | 2.623089 | 6.944681e-10
223 | 3.224027 | 1.015979e-09
223 | 2.677759 | 1.003971e-09
223 | 2.999464 | 9.020894e-10
223 | 4.02442 | 2.892502e-09
223 | 3.861767 | 2.073459e-09
223 | 3.881734 | 3.625604e-09
223 | 2.705521 | 9.460272e-10
223 | 3.240696 | 1.104153e-09
223 | 6.534759 | 5.118258e-09
223 | 6.434438 | 6.415476e-09
223 | 6.303069 | 5.562458e-09
223 | 4.920954 | 3.847671e-09
223 | 3.325343 | 1.673987e-09
223 | 6.501146 | 5.973761e-09
223 | 2.504126 | 1.078207e-09
223 | 5.399615 | 3.802195e-09
223 | 4.820485 | 2.927097e-09
223 | 2.636651 | 9.237971e-10
223 | 2.776189 | 8.105466e-10
223 | 2.058495 | 1.46296e-10
223 | 5.685377 | 4.08334e-09
223 | 3.519432 | 1.558731e-09
223 | 6.501146 | 6.264723e-09
223 | 3.359818 | 1.258427e-09
223 | 4.531219 | 2.758161e-09
223 | 6.079594 | 4.938916e-09
223 | 2.415343 | 8.500256e-10
223 | 3.174532 | 1.091103e-09
223 | 2.090589 | 1.46296e-10
223 | 6.017212 | 4.82286e-09
223 | 6.048322 | 5.241423e-09
223 | 3.207443 | 1.144247e-09
223 | 6.602507 | 5.241423e-09
223 | 4.697778 | 2.63006e-09
223 | 5.569301 | 3.893691e-09
223 | 2.189906 | 3.87829e-10
223 | 3.308239 | 1.797766e-09
223 | 2.691604 | 1.040427e-09
223 | 2.491246 | 8.105466e-10
223 | 5.627039 | 4.231614e-09
223 | 7.096821 | 1.108538e-08
223 | 4.845408 | 3.987388e-09
223 | 2.58282 | 9.57342e-10
223 | 2.305802 | 4.747008e-10
223 | 2.691604 | 8.914276e-10
223 | 3.667665 | 1.734773e-09
223 | 6.705448 | 8.234982e-09
223 | 4.325718 | 2.725562e-09
223 | 2.247107 | 4.978219e-10
223 | 6.142623 | 6.889853e-09
223 | 2.305802 | 5.879808e-10
223 | 3.61136 | 1.797766e-09
223 | 6.111027 | 6.264723e-09
223 | 3.077811 | 1.117359e-09
223 | 3.37719 | 1.673987e-09
223 | 3.942255 | 3.416354e-09
223 | 3.630032 | 2.048952e-09
223 | 6.270648 | 5.973761e-09
223 | 5.656133 | 4.08334e-09
223 | 2.145196 | 3.021388e-10
223 | 4.697778 | 2.448976e-09
223 | 2.235549 | 4.067189e-10
223 | 4.17235 | 2.000805e-09
223 | 2.73357 | 8.009667e-10
223 | 3.61136 | 1.228856e-09
223 | 2.270403 | 5.098014e-10
223 | 2.145196 | 2.619657e-10
223 | 3.519432 | 1.243553e-09
223 | 3.667665 | 1.776518e-09
223 | 2.878237 | 1.040427e-09
223 | 5.483802 | 3.940261e-09
223 | 4.531219 | 2.568257e-09
223 | 4.484724 | 3.987388e-09
223 | 4.02442 | 3.540408e-09
223 | 2.317723 | 4.919381e-10
223 | 3.359818 | 1.417304e-09
223 | 4.003719 | 1.95379e-09
223 | 4.215606 | 1.977158e-09
223 | 3.207443 | 1.351478e-09
223 | 2.36603 | 6.862602e-10
223 | 2.178642 | 4.214876e-10
223 | 3.141959 | 1.130723e-09
223 | 2.663986 | 7.637662e-10
223 | 3.274293 | 1.45141e-09
223 | 6.987871 | 7.946431e-09
223 | 4.531219 | 2.661516e-09
223 | 2.402919 | 7.111797e-10
223 | 2.596173 | 8.914276e-10
223 | 5.154731 | 5.241423e-09
223 | 2.112263 | 3.44354e-10
223 | 2.893118 | 1.144247e-09
223 | 5.075597 | 4.08334e-09
223 | 3.555919 | 1.171782e-09
223 | 5.627039 | 4.132178e-09
223 | 3.093724 | 9.460272e-10
223 | 2.390559 | 7.729011e-10
223 | 4.237402 | 2.28036e-09
223 | 2.341752 | 5.158988e-10
223 | 3.519432 | 1.797766e-09
223 | 2.530087 | 8.914276e-10
223 | 5.04949 | 5.367552e-09
223 | 6.916169 | 7.399307e-09
223 | 3.342536 | 1.45141e-09
223 | 4.193922 | 1.977158e-09
223 | 2.453001 | 7.027742e-10
223 | 6.501146 | 6.415476e-09
223 | 5.656133 | 4.598864e-09
223 | 3.342536 | 1.273478e-09
223 | 3.861767 | 2.335234e-09
223 | 2.705521 | 8.704805e-10
223 | 2.378263 | 7.196857e-10
223 | 4.845408 | 2.858315e-09
223 | 4.045227 | 2.226775e-09
223 | 2.623089 | 8.009667e-10
223 | 6.368415 | 5.118258e-09
223 | 5.894361 | 4.880543e-09
223 | 3.555919 | 2.123354e-09
223 | 2.834051 | 9.57342e-10
223 | 3.141959 | 1.19998e-09
223 | 2.790543 | 9.237971e-10
223 | 3.537628 | 1.304123e-09
223 | 2.145196 | 2.84701e-10
223 | 3.501329 | 1.384e-09
223 | 5.627039 | 3.940261e-09
223 | 3.519432 | 1.335505e-09
223 | 4.325718 | 2.024736e-09
223 | 2.650283 | 7.637662e-10
223 | 5.075597 | 4.231614e-09
223 | 2.491246 | 1.040427e-09
223 | 2.145196 | 3.094094e-10
223 | 3.921977 | 2.758161e-09
223 | 2.556317 | 1.065464e-09
223 | 5.540654 | 3.757257e-09
223 | 3.325343 | 1.157933e-09
223 | 2.819473 | 1.065464e-09
223 | 4.920954 | 3.802195e-09
223 | 2.776189 | 9.687922e-10
223 | 2.530087 | 6.701342e-10
223 | 6.434438 | 5.241423e-09
223 | 5.075597 | 4.765858e-09
223 | 6.368415 | 6.972259e-09
223 | 2.145196 | 1.480457e-10
223 | 2.984036 | 9.687922e-10
223 | 4.325718 | 2.997535e-09
223 | 3.667665 | 1.819268e-09
223 | 5.455595 | 3.668968e-09
223 | 4.920954 | 2.420031e-09
223 | 5.833879 | 4.490799e-09
223 | 3.921977 | 3.540408e-09
223 | 3.61136 | 1.615331e-09
223 | 5.34421 | 3.540408e-09
223 | 4.045227 | 2.725562e-09
223 | 2.145196 | 1.445669e-10
223 | 6.740117 | 7.946431e-09
223 | 3.465402 | 1.258427e-09
223 | 5.2351 | 3.940261e-09
223 | 2.235549 | 2.714782e-10
223 | 3.224027 | 1.243553e-09
223 | 4.02442 | 3.757257e-09
223 | 2.636651 | 7.729011e-10
223 | 4.087165 | 2.79115e-09
223 | 2.747703 | 1.091103e-09
223 | 3.802482 | 1.59624e-09
223 | 4.045227 | 1.776518e-09
223 | 7.024001 | 7.852512e-09
223 | 4.003719 | 2.79115e-09
223 | 6.880595 | 7.311854e-09
223 | 5.128217 | 5.241423e-09
223 | 2.235549 | 4.635461e-10
223 | 7.207469 | 1.095436e-08
223 | 2.984036 | 8.914276e-10
223 | 7.060317 | 4.899924e-08
223 | 4.325718 | 2.758161e-09
223 | 5.04949 | 5.179475e-09
223 | 4.003719 | 1.776518e-09
223 | 5.656133 | 4.54451e-09
223 | 5.627039 | 4.035078e-09
223 | 6.568545 | 8.234982e-09
223 | 3.447577 | 1.504113e-09
223 | 2.353859 | 5.037761e-10
223 | 2.317723 | 6.543872e-10
223 | 3.224027 | 1.130723e-09
223 | 2.938225 | 9.128787e-10
223 | 2.427831 | 9.128787e-10
223 | 6.206305 | 5.903157e-09
223 | 2.677759 | 8.399791e-10
223 | 2.282142 | 5.540457e-10
223 | 2.953417 | 9.687922e-10
223 | 2.938225 | 1.091103e-09
223 | 2.101398 | 1.46296e-10
223 | 4.150889 | 1.797766e-09
223 | 3.274293 | 1.577374e-09
223 | 4.820485 | 2.568257e-09
223 | 2.968687 | 1.015979e-09
223 | 3.359818 | 1.797766e-09
223 | 4.045227 | 2.28036e-09
223 | 6.238394 | 5.562458e-09
223 | 6.079594 | 5.562458e-09
223 | 6.636643 | 7.667991e-09
223 | 3.257451 | 1.59624e-09
223 | 3.744107 | 2.335234e-09
223 | 6.206305 | 6.648435e-09
223 | 3.901804 | 3.668968e-09
223 | 4.461656 | 3.987388e-09
223 | 6.705448 | 7.759703e-09
223 | 2.719509 | 7.370041e-10
223 | 4.303468 | 1.95379e-09
223 | 3.190945 | 1.335505e-09
223 | 5.427533 | 3.498564e-09
223 | 2.247107 | 5.673782e-10
223 | 4.625659 | 2.478267e-09
223 | 6.467706 | 4.938916e-09
223 | 3.257451 | 1.228856e-09
223 | 4.325718 | 2.123354e-09
223 | 2.305802 | 5.741642e-10
223 | 4.554646 | 4.1816e-09
223 | 2.761909 | 8.601922e-10
223 | 6.636643 | 7.487806e-09
223 | 4.895642 | 2.335234e-09
223 | 3.630032 | 2.307634e-09
223 | 4.17235 | 2.226775e-09
223 | 4.259311 | 2.758161e-09
223 | 2.663986 | 8.808918e-10
223 | 3.519432 | 1.907879e-09
223 | 4.303468 | 5.118258e-09
223 | 6.467706 | 7.399307e-09
223 | 3.03056 | 1.040427e-09
223 | 3.325343 | 1.228856e-09
223 | 4.820485 | 2.537903e-09
223 | 3.501329 | 1.504113e-09
223 | 6.740117 | 8.333475e-09
223 | 4.79569 | 3.375976e-09
223 | 5.627039 | 4.333443e-09
223 | 4.946396 | 3.582753e-09
223 | 4.997677 | 4.709531e-09
223 | 4.415875 | 3.987388e-09
223 | 2.317723 | 5.741642e-10
223 | 2.491246 | 9.020894e-10
223 | 2.609596 | 8.300514e-10
223 | 6.809993 | 7.140038e-09
223 | 3.592784 | 2.000805e-09
223 | 4.393161 | 2.858315e-09
223 | 2.21261 | 3.484726e-10
223 | 7.060317 | 2.344508e-08
223 | 2.819473 | 9.57342e-10
223 | 3.574304 | 1.819268e-09
223 | 2.270403 | 4.019118e-10
223 | 6.951928 | 7.225435e-09
223 | 5.023517 | 5.057766e-09
223 | 2.776189 | 1.015979e-09
223 | 2.201229 | 3.924676e-10
223 | 4.17235 | 1.907879e-09
223 | 2.090589 | 2.813361e-10
223 | 6.270648 | 6.808422e-09
223 | 6.048322 | 5.118258e-09
223 | 3.240696 | 1.19998e-09
223 | 4.17235 | 2.17445e-09
223 | 6.467706 | 6.264723e-09
223 | 3.325343 | 1.615331e-09
223 | 4.461656 | 4.1816e-09
223 | 3.763465 | 2.14875e-09
223 | 5.208172 | 3.757257e-09
223 | 3.291222 | 1.776518e-09
223 | 2.596173 | 7.915001e-10
223 | 2.167436 | 3.057525e-10
223 | 2.134162 | 3.021388e-10
223 | 2.247107 | 3.131101e-10
223 | 2.58282 | 7.915001e-10
223 | 3.046229 | 1.130723e-09
223 | 2.543169 | 7.637662e-10
223 | 2.101398 | 2.619657e-10
223 | 6.916169 | 7.667991e-09
223 | 2.427831 | 8.914276e-10
223 | 5.685377 | 4.333443e-09
223 | 4.393161 | 2.758161e-09
223 | 5.455595 | 3.71285e-09
223 | 3.61136 | 1.59624e-09
223 | 3.686628 | 2.17445e-09
223 | 3.174532 | 1.003971e-09
223 | 3.519432 | 1.486336e-09
223 | 2.378263 | 6.314577e-10
223 | 2.747703 | 9.57342e-10
223 | 4.771022 | 2.507908e-09
223 | 3.519432 | 1.45141e-09
223 | 4.045227 | 1.907879e-09
223 | 4.281332 | 2.048952e-09
223 | 3.257451 | 1.634651e-09
223 | 2.677759 | 9.237971e-10
223 | 6.568545 | 5.179475e-09
223 | 4.348083 | 1.977158e-09
223 | 2.923112 | 9.237971e-10
223 | 2.201229 | 2.619657e-10
223 | 2.079836 | 2.881061e-10
223 | 6.568545 | 8.433147e-09
223 | 6.111027 | 6.727953e-09
223 | 4.895642 | 3.71285e-09
223 | 4.281332 | 1.930698e-09
223 | 5.023517 | 4.997988e-09
223 | 6.809993 | 8.041473e-09
223 | 3.325343 | 1.694009e-09
223 | 3.109719 | 1.02813e-09
223 | 2.22405 | 4.067189e-10
223 | 2.235549 | 3.568582e-10
223 | 4.507911 | 4.231614e-09
223 | 5.023517 | 5.43175e-09
223 | 3.359818 | 1.384e-09
223 | 6.270648 | 6.492208e-09
223 | 2.623089 | 6.781493e-10
223 | 3.429844 | 1.907879e-09
223 | 2.178642 | 3.057525e-10
223 | 2.415343 | 7.547392e-10
223 | 5.924837 | 6.339652e-09
223 | 5.986261 | 6.19068e-09
223 | 3.686628 | 1.288709e-09
223 | 2.317723 | 7.196857e-10
223 | 2.776189 | 9.237971e-10
223 | 4.108297 | 2.226775e-09
223 | 3.555919 | 1.243553e-09
223 | 4.325718 | 2.14875e-09
223 | 3.429844 | 1.863047e-09
223 | 3.014972 | 1.003971e-09
223 | 2.282142 | 4.367927e-10
223 | 2.378263 | 8.914276e-10
223 | 3.574304 | 1.335505e-09
223 | 2.543169 | 6.622139e-10
223 | 3.6488 | 1.634651e-09
223 | 4.193922 | 1.930698e-09
223 | 2.968687 | 8.914276e-10
223 | 6.335658 | 6.569857e-09
223 | 3.37719 | 1.19998e-09
223 | 2.378263 | 8.601922e-10
223 | 2.893118 | 1.130723e-09
223 | 3.61136 | 1.558731e-09
223 | 6.705448 | 8.041473e-09
223 | 2.305802 | 4.978219e-10
223 | 3.342536 | 1.015979e-09
223 | 3.224027 | 1.040427e-09
223 | 3.465402 | 1.417304e-09
223 | 4.649575 | 2.507908e-09
223 | 2.167436 | 2.950391e-10
223 | 4.649575 | 2.79115e-09
223 | 4.108297 | 1.95379e-09
223 | 3.325343 | 1.351478e-09
223 | 5.154731 | 5.43175e-09
223 | 2.478432 | 8.105466e-10
223 | 3.519432 | 1.351478e-09
223 | 4.087165 | 1.776518e-09
223 | 3.274293 | 1.615331e-09
223 | 7.024001 | 5.017835e-08
223 | 3.077811 | 1.130723e-09
223 | 2.378263 | 7.637662e-10
223 | 6.987871 | 7.667991e-09
223 | 3.705689 | 1.734773e-09
223 | 5.803872 | 4.938916e-09
223 | 6.602507 | 4.938916e-09
223 | 3.881734 | 2.226775e-09
223 | 5.128217 | 4.765858e-09
223 | 3.257451 | 1.052871e-09
223 | 2.21261 | 2.813361e-10
223 | 2.22405 | 4.580674e-10
223 | 4.108297 | 2.335234e-09
223 | 2.270403 | 3.206447e-10
223 | 5.101839 | 5.43175e-09
223 | 2.790543 | 8.105466e-10
223 | 2.543169 | 6.701342e-10
223 | 3.37719 | 1.185797e-09
223 | 2.112263 | 2.985678e-10
223 | 3.342536 | 1.930698e-09
223 | 3.744107 | 1.797766e-09
223 | 2.178642 | 2.91552e-10
223 | 2.517073 | 7.547392e-10
223 | 3.190945 | 1.104153e-09
223 | 2.282142 | 5.673782e-10
223 | 2.112263 | 3.094094e-10
223 | 2.650283 | 9.57342e-10
223 | 6.142623 | 5.764443e-09
223 | 6.079594 | 6.569857e-09
223 | 7.060317 | 1.082489e-08
223 | 2.178642 | 4.019118e-10
223 | 3.592784 | 2.307634e-09
223 | 5.483802 | 3.847671e-09
223 | 2.863432 | 8.500256e-10
223 | 3.093724 | 1.065464e-09
223 | 6.206305 | 6.889853e-09
223 | 6.845203 | 7.399307e-09
223 | 2.776189 | 9.803793e-10
223 | 3.61136 | 1.755522e-09
223 | 4.649575 | 2.568257e-09
223 | 6.111027 | 6.117513e-09
223 | 4.303468 | 1.797766e-09
223 | 2.378263 | 7.729011e-10
223 | 3.291222 | 1.907879e-09
223 | 6.206305 | 5.628988e-09
223 | 2.863432 | 1.015979e-09
223 | 2.305802 | 7.111797e-10
223 | 3.592784 | 2.253409e-09
223 | 2.22405 | 3.611264e-10
223 | 3.093724 | 1.003971e-09
223 | 4.771022 | 2.335234e-09
223 | 5.289374 | 3.847671e-09
223 | 6.111027 | 6.339652e-09
223 | 3.705689 | 1.673987e-09
223 | 4.438707 | 4.880543e-09
223 | 3.686628 | 1.977158e-09
223 | 2.293941 | 4.635461e-10
223 | 2.353859 | 5.098014e-10
223 | 3.37719 | 1.755522e-09
223 | 3.555919 | 1.577374e-09
223 | 2.848704 | 9.128787e-10
223 | 2.390559 | 7.370041e-10
223 | 4.697778 | 2.507908e-09
223 | 4.997677 | 3.802195e-09
223 | 5.427533 | 3.457215e-09
223 | 2.134162 | 3.654456e-10
223 | 3.291222 | 1.863047e-09
223 | 7.096821 | 1.044559e-08
223 | 3.483319 | 2.098258e-09
223 | 3.901804 | 2.200457e-09
223 | 5.483802 | 3.498564e-09
223 | 3.763465 | 1.59624e-09
223 | 7.170396 | 2.10659e-08
223 | 2.719509 | 1.091103e-09
223 | 2.247107 | 5.037761e-10
223 | 3.763465 | 1.930698e-09
223 | 7.024001 | 2.209195e-08
223 | 3.447577 | 1.71427e-09
223 | 2.453001 | 7.458189e-10
223 | 3.782923 | 2.28036e-09
223 | 2.938225 | 9.460272e-10
223 | 4.259311 | 2.335234e-09
223 | 4.697778 | 2.79115e-09
223 | 6.368415 | 7.140038e-09
223 | 3.291222 | 1.88533e-09
223 | 5.023517 | 5.118258e-09
223 | 2.819473 | 1.052871e-09
223 | 3.724849 | 1.734773e-09
223 | 3.501329 | 1.558731e-09
223 | 2.258725 | 3.206447e-10
223 | 3.901804 | 2.17445e-09
223 | 2.623089 | 7.547392e-10
223 | 6.368415 | 6.808422e-09
223 | 2.953417 | 1.104153e-09
224 | 5.179475 | 4.604818e-09
224 | 3.627971 | 1.300139e-09
224 | 10.55673 | 7.160153e-08
224 | 4.268272 | 3.219378e-09
224 | 3.463345 | 1.731179e-09
224 | 1.69923 | 5.005896e-10
224 | 11.40625 | 1.363688e-07
224 | 4.436687 | 2.659932e-09
224 | 12.04127 | 1.859645e-07
224 | 5.510316 | 7.246088e-09
224 | 2.176783 | 1e-09
224 | 4.10625 | 3.14347e-09
224 | 2.262673 | 8.875371e-10
224 | 1.879099 | 7.877221e-10
224 | 3.410147 | 2.305124e-09
224 | 2.70354 | 1.269483e-09
224 | 1.968419 | 9.533988e-10
224 | 3.919921 | 2.659932e-09
224 | 9.695152 | 3.258017e-08
224 | 3.331878 | 1.904552e-09
224 | 2.030313 | 8.461769e-10
224 | 4.47116 | 4.185638e-09
224 | 1.433186 | 1.83759e-10
224 | 2.898577 | 1.153921e-09
224 | 1.83597 | 8.875371e-10
224 | 4.611748 | 3.069352e-09
224 | 5.596276 | 5.441909e-09
224 | 3.230306 | 1.997644e-09
224 | 4.64758 | 3.990582e-09
224 | 2.351953 | 8.666103e-10
224 | 2.898577 | 1.239551e-09
224 | 2.245228 | 9.533988e-10
224 | 1.69923 | 4.887865e-10
224 | 4.074591 | 3.714909e-09
224 | 2.682696 | 1.650504e-09
224 | 2.061986 | 9.533988e-10
224 | 1.968419 | 8.461769e-10
224 | 5.510316 | 4.496243e-09
224 | 7.224762 | 2.120435e-08
224 | 1.879099 | 5.77641e-10
224 | 1.422136 | 2.171639e-10
224 | 2.351953 | 1.153921e-09
224 | 3.383855 | 2.360788e-09
224 | 5.953741 | 1.83759e-08
224 | 7.280897 | 2.33279e-08
224 | 1.536578 | 2.961438e-10
224 | 5.383844 | 3.627317e-09
224 | 1.622124 | 4.887865e-10
224 | 1.893699 | 6.205062e-10
224 | 2.745715 | 1.500257e-09
224 | 11.49487 | 1.331534e-07
224 | 3.012948 | 1.815797e-09
224 | 3.981072 | 2.996981e-09
224 | 1.983714 | 8.262252e-10
224 | 2.70354 | 1.611587e-09
224 | 2.315826 | 1.024148e-09
224 | 6.432849 | 2.33279e-08
224 | 5.139541 | 4.946529e-09
224 | 6.482831 | 2.33279e-08
224 | 1.69923 | 6.058755e-10
224 | 2.245228 | 9.30919e-10
224 | 9.47263 | 3.336692e-08
224 | 7.224762 | 2.277786e-08
224 | 2.724546 | 1.074207e-09
224 | 3.85971 | 3.069352e-09
224 | 2.70354 | 1.815797e-09
224 | 1.466853 | 1.92741e-10
224 | 4.334857 | 2.724163e-09
224 | 9.113052 | 3.10619e-08
224 | 7.224762 | 2.171639e-08
224 | 1.400292 | 1.881964e-10
224 | 10.0777 | 3.759495e-08
224 | 4.10625 | 2.857318e-09
224 | 1.536578 | 3.417266e-10
224 | 2.560963 | 1.300139e-09
224 | 3.012948 | 1.500257e-09
224 | 6.482831 | 2.224079e-08
224 | 1.938184 | 6.665522e-10
224 | 3.490255 | 1.650504e-09
224 | 1.512976 | 2.756859e-10
224 | 3.6 | 1.331534e-09
224 | 12.13483 | 1.859645e-07
224 | 6.635119 | 2.691856e-08
224 | 9.620403 | 3.10619e-08
224 | 6.482831 | 2.823431e-08
224 | 4.20271 | 3.627317e-09
224 | 2.030313 | 1.074207e-09
224 | 8.632458 | 2.628386e-08
224 | 2.061986 | 9.764214e-10
224 | 4.074591 | 3.29712e-09
224 | 4.436687 | 3.14347e-09
224 | 3.950378 | 2.305124e-09
224 | 15.54521 | 3.069352e-07
224 | 4.576192 | 4.086947e-09
224 | 4.402481 | 2.724163e-09
224 | 6.0936 | 1.794263e-08
224 | 1.501311 | 2.823431e-10
224 | 9.620403 | 3.258017e-08
224 | 5.510316 | 6.431172e-09
224 | 2.110424 | 9.533988e-10
224 | 5.467832 | 5.441909e-09
224 | 1.83597 | 5.915899e-10
224 | 3.05995 | 1.464884e-09
224 | 7.05894 | 2.566412e-08
224 | 3.036358 | 1.363688e-09
224 | 3.156165 | 1.772983e-09
224 | 6.0936 | 1.710648e-08
224 | 5.425675 | 5.57332e-09
224 | 1.673129 | 6.058755e-10
224 | 5.179475 | 5.441909e-09
224 | 2.600914 | 1.126713e-09
224 | 9.846396 | 3.759495e-08
224 | 2.682696 | 1.210324e-09
224 | 1.572674 | 3.258017e-10
224 | 3.357766 | 2.095287e-09
224 | 1.780001 | 6.354901e-10
224 | 2.482893 | 1.100147e-09
224 | 2.388643 | 1e-09
224 | 2.83205 | 1.363688e-09
224 | 3.012948 | 1.430344e-09
224 | 4.793716 | 3.89649e-09
224 | 1.908413 | 8.666103e-10
224 | 10.31443 | 4.038477e-08
224 | 2.502184 | 1.100147e-09
224 | 1.422136 | 1.447511e-10
224 | 7.927927 | 2.070438e-08
224 | 4.830962 | 3.219378e-09
224 | 1.444321 | 1.670313e-10
224 | 1.489736 | 3.181198e-10
224 | 2.810215 | 1.772983e-09
224 | 5.179475 | 5.986901e-09
224 | 3.036358 | 1.464884e-09
224 | 1.560549 | 3.03295e-10
224 | 9.846396 | 4.135998e-08
224 | 5.342335 | 5.441909e-09
224 | 2.621123 | 1.611587e-09
224 | 5.139541 | 3.990582e-09
224 | 3.230306 | 1.464884e-09
224 | 1.953243 | 8.875371e-10
224 | 13.94883 | 2.857318e-07
224 | 11.31831 | 1.300139e-07
224 | 3.331878 | 1.430344e-09
224 | 8.903891 | 2.566412e-08
224 | 1.807769 | 5.507223e-10
224 | 7.004516 | 2.891611e-08
224 | 1.83597 | 9.533988e-10
224 | 2.662012 | 1.731179e-09
224 | 1.433186 | 2.070438e-10
224 | 2.370227 | 1.239551e-09
224 | 3.981072 | 2.789946e-09
224 | 11.67419 | 1.464884e-07
224 | 5.596276 | 4.716014e-09
224 | 15.18842 | 3.29712e-07
224 | 3.156165 | 1.239551e-09
224 | 11.05853 | 1.048879e-07
224 | 2.876229 | 1.269483e-09
224 | 1.433186 | 2.120435e-10
224 | 5.219718 | 5.441909e-09
224 | 8.369299 | 2.691856e-08
224 | 2.262673 | 8.666103e-10
224 | 1.712432 | 5.37737e-10
224 | 1.983714 | 9.30919e-10
224 | 2.333819 | 1.430344e-09
224 | 3.180688 | 1.815797e-09
224 | 11.58419 | 1.611587e-07
224 | 2.83205 | 1.464884e-09
224 | 15.42536 | 3.069352e-07
224 | 4.793716 | 4.185638e-09
224 | 1.893699 | 5.640211e-10
224 | 3.280699 | 1.815797e-09
224 | 5.342335 | 6.131472e-09
224 | 4.64758 | 3.627317e-09
224 | 1.752659 | 7.333056e-10
224 | 3.012948 | 1.536486e-09
224 | 5.510316 | 4.716014e-09
224 | 3.85971 | 2.597214e-09
224 | 3.572245 | 2.476181e-09
224 | 1.864611 | 8.875371e-10
224 | 4.944446 | 3.714909e-09
224 | 9.922901 | 3.670852e-08
224 | 1.466853 | 1.63093e-10
224 | 4.402481 | 3.219378e-09
224 | 10.39457 | 5.126779e-08
224 | 1.584893 | 3.181198e-10
224 | 5.139541 | 4.086947e-09
224 | 3.306189 | 2.145884e-09
224 | 1.524731 | 2.756859e-10
224 | 2.030313 | 1e-09
224 | 6.583963 | 2.566412e-08
224 | 2.600914 | 1.210324e-09
224 | 5.727739 | 1.140236e-08
224 | 5.510316 | 5.57332e-09
224 | 3.036358 | 1.611587e-09
224 | 3.383855 | 1.396618e-09
224 | 2.966668 | 1.650504e-09
224 | 2.641489 | 1.074207e-09
224 | 13.31588 | 2.535976e-07
224 | 10.31443 | 4.135998e-08
224 | 6.738627 | 2.823431e-08
224 | 10.47534 | 7.877221e-08
224 | 6.896924 | 2.961438e-08
224 | 2.662012 | 1.331534e-09
224 | 5.55313 | 5.18831e-09
224 | 3.517374 | 1.181786e-09
224 | 2.989718 | 1.331534e-09
224 | 2.078007 | 9.30919e-10
224 | 1.455544 | 1.83759e-10
224 | 3.490255 | 2.250773e-09
224 | 7.394479 | 2.691856e-08
224 | 2.943795 | 1.430344e-09
224 | 4.074591 | 2.996981e-09
224 | 1.953243 | 1e-09
224 | 1.536578 | 2.33279e-10
224 | 2.621123 | 1.815797e-09
224 | 4.138155 | 2.789946e-09
224 | 3.981072 | 3.14347e-09
224 | 3.230306 | 1.731179e-09
224 | 1.634728 | 5.640211e-10
224 | 1.807769 | 5.640211e-10
224 | 9.255216 | 2.756859e-08
224 | 12.32413 | 1.997644e-07
224 | 2.444755 | 1.181786e-09
224 | 2.621123 | 1.269483e-09
224 | 2.333819 | 8.262252e-10
224 | 2.502184 | 1.126713e-09
224 | 2.210741 | 8.666103e-10
224 | 5.219718 | 5.845738e-09
224 | 12.71164 | 2.095287e-07
224 | 1.560549 | 3.584298e-10
224 | 2.767049 | 1.153921e-09
224 | 13.11134 | 2.145884e-07
224 | 9.042792 | 3.10619e-08
224 | 2.094153 | 8.06744e-10
224 | 2.280254 | 8.461769e-10
224 | 5.510316 | 6.279535e-09
224 | 2.580862 | 1.074207e-09
224 | 7.16906 | 2.446814e-08
224 | 1.536578 | 2.277786e-10
224 | 2.745715 | 1.772983e-09
224 | 3.230306 | 2.045883e-09
224 | 1.489736 | 2.5059e-10
224 | 10.47534 | 4.772616e-08
224 | 4.611748 | 3.45828e-09
224 | 3.463345 | 2.045883e-09
224 | 2.70354 | 1.048879e-09
224 | 8.434327 | 2.756859e-08
224 | 2.854054 | 1.731179e-09
224 | 4.830962 | 4.086947e-09
224 | 2.560963 | 1.269483e-09
224 | 10.23491 | 5.005896e-08
224 | 1.560549 | 3.181198e-10
224 | 2.662012 | 1.126713e-09
224 | 4.5059 | 2.926316e-09
224 | 4.756757 | 3.069352e-09
224 | 2.370227 | 9.764214e-10
224 | 1.908413 | 5.640211e-10
224 | 5.342335 | 5.986901e-09
224 | 2.966668 | 1.500257e-09
224 | 1.47825 | 2.171639e-10
224 | 4.170307 | 2.926316e-09
224 | 1.908413 | 1e-09
224 | 1.433186 | 1.315743e-10
224 | 10.88867 | 7.160153e-08
224 | 2.641489 | 1.300139e-09
224 | 3.131831 | 1.772983e-09
224 | 4.012004 | 2.996981e-09
224 | 4.868498 | 3.45828e-09
224 | 3.919921 | 2.535976e-09
224 | 1.634728 | 5.77641e-10
224 | 1.780001 | 6.508359e-10
224 | 1.411172 | 1.380055e-10
224 | 1.908413 | 7.877221e-10
224 | 3.684568 | 3.069352e-09
224 | 9.113052 | 2.566412e-08
224 | 3.713196 | 2.724163e-09
224 | 5.596276 | 1.061468e-08
224 | 1.647429 | 4.772616e-10
224 | 13.5236 | 2.417796e-07
224 | 2.388643 | 1.100147e-09
224 | 3.65616 | 2.417796e-09
224 | 6.046619 | 2.02162e-08
224 | 5.907838 | 1.284719e-08
224 | 1.400292 | 1.380055e-10
224 | 2.854054 | 1.500257e-09
224 | 3.131831 | 1.269483e-09
224 | 3.544703 | 2.145884e-09
224 | 4.5059 | 4.185638e-09
224 | 2.315826 | 9.089693e-10
224 | 8.434327 | 2.5059e-08
224 | 2.600914 | 1.331534e-09
224 | 2.351953 | 1.464884e-09
224 | 2.482893 | 1.153921e-09
224 | 5.219718 | 5.707904e-09
224 | 6.334038 | 1.92741e-08
224 | 3.544703 | 1.573589e-09
224 | 4.54091 | 4.185638e-09
224 | 6.236745 | 1.670313e-08
224 | 5.060596 | 4.286712e-09
224 | 10.80472 | 7.333056e-08
224 | 9.399597 | 2.961438e-08
224 | 1.466853 | 1.83759e-10
224 | 6.236745 | 1.83759e-08
224 | 1.807769 | 9.533988e-10
224 | 2.126822 | 9.30919e-10
224 | 1.953243 | 5.640211e-10
224 | 1.584893 | 3.03295e-10
224 | 2.745715 | 1.611587e-09
224 | 14.61187 | 2.996981e-07
224 | 13.5236 | 2.476181e-07
224 | 3.436643 | 1.69036e-09
224 | 1.584893 | 5.126779e-10
224 | 3.800423 | 3.14347e-09
224 | 2.989718 | 1.153921e-09
224 | 1.850235 | 6.508359e-10
224 | 10.55673 | 7.691488e-08
224 | 3.383855 | 1.772983e-09
224 | 2.580862 | 1.269483e-09
224 | 2.262673 | 9.764214e-10
224 | 1.634728 | 4.887865e-10
224 | 5.772242 | 1.22485e-08
224 | 4.235364 | 3.069352e-09
224 | 1.766277 | 6.991327e-10
224 | 3.383855 | 2.535976e-09
224 | 1.83597 | 9.30919e-10
224 | 5.467832 | 4.286712e-09
224 | 7.337468 | 2.691856e-08
224 | 8.973072 | 2.961438e-08
224 | 2.641489 | 1.69036e-09
224 | 4.683691 | 3.45828e-09
224 | 1.821815 | 6.205062e-10
224 | 3.036358 | 1.181786e-09
224 | 1.524731 | 2.120435e-10
224 | 7.394479 | 2.120435e-08
224 | 4.012004 | 2.724163e-09
224 | 6.583963 | 2.628386e-08
224 | 7.004516 | 2.691856e-08
224 | 2.046088 | 1.024148e-09
224 | 1.780001 | 7.160153e-10
224 | 2.580862 | 1.396618e-09
224 | 2.767049 | 1.396618e-09
224 | 1.807769 | 8.875371e-10
224 | 15.07132 | 3.069352e-07
224 | 3.357766 | 2.417796e-09
224 | 10.88867 | 7.333056e-08
224 | 4.756757 | 3.714909e-09
224 | 14.49922 | 2.789946e-07
224 | 5.260274 | 3.627317e-09
224 | 1.609618 | 4.135998e-10
224 | 6.533201 | 2.691856e-08
224 | 4.20271 | 3.54179e-09
224 | 4.720082 | 3.714909e-09
224 | 5.55313 | 4.286712e-09
224 | 12.61364 | 2.095287e-07
224 | 1.524731 | 2.277786e-10
224 | 4.720082 | 3.54179e-09
224 | 8.114162 | 2.224079e-08
224 | 3.713196 | 2.476181e-09
224 | 4.720082 | 3.069352e-09
224 | 3.517374 | 1.100147e-09
224 | 3.572245 | 2.250773e-09
224 | 6.18866 | 1.710648e-08
224 | 2.030313 | 8.262252e-10
224 | 4.436687 | 3.376738e-09
224 | 12.61364 | 1.904552e-07
224 | 1.879099 | 1e-09
224 | 5.342335 | 4.086947e-09
224 | 8.051603 | 2.120435e-08
224 | 1.47825 | 2.891611e-10
224 | 1.489736 | 2.171639e-10
224 | 5.510316 | 9.648415e-09
224 | 5.301146 | 5.707904e-09
224 | 3.331878 | 1.772983e-09
224 | 3.490255 | 2.045883e-09
224 | 3.950378 | 2.597214e-09
224 | 7.866804 | 2.171639e-08
224 | 4.074591 | 2.417796e-09
224 | 1.793831 | 6.354901e-10
224 | 4.301436 | 3.45828e-09
224 | 4.830962 | 3.804616e-09
224 | 3.083725 | 1.331534e-09
224 | 8.177208 | 2.628386e-08
224 | 8.767124 | 2.628386e-08
224 | 4.5059 | 2.996981e-09
224 | 4.20271 | 3.714909e-09
224 | 6.896924 | 2.5059e-08
224 | 3.517374 | 1.573589e-09
224 | 5.55313 | 8.164265e-09
224 | 7.509833 | 2.446814e-08
224 | 4.170307 | 3.29712e-09
224 | 12.41989 | 1.904552e-07
224 | 4.012004 | 2.789946e-09
224 | 2.876229 | 1.300139e-09
224 | 8.434327 | 2.628386e-08
224 | 8.177208 | 2.756859e-08
224 | 10.88867 | 1.048879e-07
224 | 3.517374 | 1.611587e-09
224 | 5.383844 | 7.246088e-09
224 | 3.230306 | 1.815797e-09
224 | 1.712432 | 5.005896e-10
224 | 3.981072 | 2.305124e-09
224 | 1.908413 | 6.508359e-10
224 | 7.686246 | 2.5059e-08
224 | 3.306189 | 1.300139e-09
224 | 11.05853 | 9.30919e-08
224 | 3.05995 | 1.536486e-09
224 | 4.756757 | 3.804616e-09
224 | 6.738627 | 2.691856e-08
224 | 4.47116 | 3.89649e-09
224 | 2.502184 | 1.181786e-09
224 | 2.943795 | 1.650504e-09
224 | 3.517374 | 2.045883e-09
224 | 2.83205 | 1.650504e-09
224 | 2.444755 | 1.650504e-09
224 | 11.05853 | 1.269483e-07
224 | 5.953741 | 2.070438e-08
224 | 5.510316 | 7.783801e-09
224 | 2.70354 | 1.074207e-09
224 | 3.205401 | 1.650504e-09
224 | 4.868498 | 3.714909e-09
224 | 13.73457 | 2.360788e-07
224 | 3.436643 | 1.464884e-09
224 | 1.489736 | 2.224079e-10
224 | 7.451932 | 2.756859e-08
224 | 3.410147 | 1.396618e-09
224 | 3.156165 | 1.731179e-09
224 | 4.5059 | 4.390228e-09
224 | 1.793831 | 5.25058e-10
224 | 3.156165 | 1.331534e-09
224 | 1.524731 | 2.389122e-10
224 | 2.767049 | 1.074207e-09
224 | 2.245228 | 8.262252e-10
224 | 2.126822 | 9.533988e-10
224 | 3.331878 | 1.69036e-09
224 | 2.641489 | 1.048879e-09
224 | 1.536578 | 2.5059e-10
224 | 7.004516 | 2.5059e-08
224 | 5.953741 | 1.710648e-08
224 | 1.793831 | 5.507223e-10
224 | 2.70354 | 1.363688e-09
224 | 4.720082 | 4.390228e-09
224 | 2.966668 | 1.430344e-09
224 | 4.10625 | 3.714909e-09
224 | 5.179475 | 3.990582e-09
224 | 4.012004 | 2.597214e-09
224 | 1.622124 | 5.640211e-10
224 | 3.05995 | 1.300139e-09
224 | 2.193696 | 8.875371e-10
224 | 1.572674 | 2.823431e-10
224 | 3.771122 | 3.219378e-09
224 | 13.21321 | 2.145884e-07
224 | 8.767124 | 2.691856e-08
224 | 1.572674 | 2.756859e-10
224 | 3.517374 | 1.69036e-09
224 | 4.906325 | 4.604818e-09
224 | 2.600914 | 1.269483e-09
224 | 2.407202 | 1.074207e-09
224 | 1.807769 | 7.333056e-10
224 | 3.490255 | 2.476181e-09
224 | 12.71164 | 1.859645e-07
224 | 1.466853 | 1.973953e-10
224 | 3.829952 | 3.29712e-09
224 | 10.47534 | 5.126779e-08
224 | 1.879099 | 5.126779e-10
224 | 3.742047 | 2.789946e-09
224 | 4.982864 | 3.990582e-09
224 | 5.683578 | 9.881404e-09
224 | 1.908413 | 5.005896e-10
224 | 13.11134 | 2.250773e-07
224 | 4.793716 | 3.990582e-09
224 | 4.944446 | 3.627317e-09
224 | 7.686246 | 2.33279e-08
224 | 2.83205 | 1.430344e-09
224 | 3.742047 | 2.597214e-09
224 | 1.455544 | 1.518263e-10
224 | 8.632458 | 2.891611e-08
224 | 2.541219 | 1.210324e-09
224 | 2.83205 | 1.126713e-09
224 | 5.953741 | 2.02162e-08
224 | 11.05853 | 1.210324e-07
224 | 5.260274 | 5.57332e-09
224 | 5.683578 | 1.140236e-08
224 | 3.383855 | 2.095287e-09
224 | 6.285203 | 2.171639e-08
224 | 9.255216 | 3.181198e-08
224 | 3.131831 | 1.396618e-09
224 | 2.560963 | 1.210324e-09
224 | 7.626986 | 2.823431e-08
224 | 2.745715 | 1.331534e-09
224 | 2.444755 | 1.100147e-09
224 | 5.219718 | 3.990582e-09
224 | 4.436687 | 2.789946e-09
224 | 1.422136 | 2.120435e-10
224 | 12.81041 | 1.997644e-07
224 | 4.301436 | 2.724163e-09
224 | 1.766277 | 6.354901e-10
224 | 2.876229 | 1.363688e-09
224 | 5.219718 | 4.390228e-09
224 | 1.83597 | 7.160153e-10
224 | 2.245228 | 8.875371e-10
224 | 10.156 | 4.038477e-08
225 | 1.912884 | 6.865726e-08
225 | 2.039724 | 7.300041e-08
226 | 3.63322 | 5.864672e-10
226 | 3.474577 | 6.78216e-10
226 | 3.863247 | 1.373953e-09
226 | 4.567344 | 7.540978e-09
226 | 5.56808 | 1.008501e-08
226 | 3.746468 | 1.070924e-09
226 | 5.677909 | 9.674772e-09
226 | 4.392359 | 4.129645e-09
226 | 4.938507 | 7.860736e-09
226 | 5.092442 | 9.281223e-09
226 | 3.788519 | 1.213012e-09
226 | 3.663762 | 8.883802e-10
226 | 3.407368 | 7.843183e-10
226 | 4.618609 | 7.38601e-09
226 | 3.950457 | 2.081262e-09
226 | 5.399768 | 1.073321e-08
226 | 3.673999 | 8.522428e-10
226 | 3.53324 | 5.744153e-10
226 | 3.436011 | 7.218073e-10
226 | 5.806084 | 1.073321e-08
226 | 4.516649 | 5.638701e-09
226 | 4.096391 | 2.169513e-09
226 | 3.809721 | 1.492941e-09
226 | 4.441659 | 5.757008e-09
226 | 3.704884 | 1.027361e-09
226 | 3.852482 | 1.556246e-09
226 | 3.663762 | 1.213012e-09
226 | 4.355743 | 3.570989e-09
226 | 3.653553 | 7.524139e-10
226 | 3.736029 | 1.238463e-09
226 | 3.663762 | 1.093393e-09
226 | 3.582881 | 4.865012e-10
226 | 4.00596 | 2.670176e-09
226 | 4.45407 | 5.877797e-09
226 | 4.670449 | 7.38601e-09
226 | 4.404632 | 4.304753e-09
226 | 3.613 | 6.642786e-10
226 | 3.663762 | 1.070924e-09
226 | 3.484286 | 7.524139e-10
226 | 3.809721 | 1.373953e-09
226 | 5.871252 | 9.674772e-09
226 | 3.63322 | 8.522428e-10
226 | 5.506277 | 1.008501e-08
226 | 3.841747 | 1.955571e-09
226 | 4.23588 | 3.152695e-09
226 | 4.096391 | 2.841798e-09
226 | 4.491513 | 5.409331e-09
226 | 4.259586 | 3.722408e-09
226 | 4.883692 | 8.194052e-09
226 | 4.52927 | 5.638701e-09
226 | 4.924746 | 7.540978e-09
226 | 4.72287 | 7.699197e-09
226 | 4.247717 | 3.35533e-09
226 | 4.177192 | 2.7262e-09
226 | 3.397873 | 9.855704e-10
226 | 3.582881 | 7.682005e-10
226 | 4.993938 | 8.720712e-09
226 | 3.746468 | 1.238463e-09
226 | 4.188864 | 3.497605e-09
226 | 3.426437 | 6.506277e-10
226 | 3.673999 | 8.347292e-10
226 | 5.72564 | 1.142307e-08
226 | 4.41694 | 4.044781e-09
226 | 4.331502 | 4.395072e-09
226 | 3.592893 | 7.524139e-10
226 | 3.562941 | 5.864672e-10
226 | 5.429987 | 9.877761e-09
226 | 5.280563 | 9.090494e-09
226 | 4.45407 | 6.001121e-09
226 | 3.799105 | 1.432212e-09
226 | 4.870084 | 9.281223e-09
226 | 4.380119 | 5.189292e-09
226 | 3.788519 | 1.188085e-09
226 | 4.41694 | 5.522826e-09
226 | 3.341458 | 8.883802e-10
226 | 3.643372 | 8.701239e-10
226 | 4.897339 | 8.365973e-09
226 | 3.884867 | 1.656271e-09
226 | 3.513576 | 6.78216e-10
226 | 4.307396 | 3.425729e-09
226 | 4.14237 | 3.286378e-09
226 | 4.897339 | 8.194052e-09
226 | 4.130827 | 2.457361e-09
226 | 4.52927 | 6.386834e-09
226 | 4.441659 | 5.522826e-09
226 | 4.870084 | 9.090494e-09
226 | 5.251175 | 9.281223e-09
226 | 3.623096 | 1.006249e-09
226 | 3.643372 | 6.506277e-10
226 | 5.693775 | 1.02966e-08
226 | 3.939449 | 2.038492e-09
226 | 5.56808 | 1.02966e-08
226 | 3.820367 | 1.238463e-09
226 | 3.841747 | 1.656271e-09
226 | 3.503786 | 7.369517e-10
226 | 3.45524 | 5.98772e-10
226 | 5.236543 | 9.090494e-09
226 | 4.478997 | 4.8759e-09
226 | 3.884867 | 1.762726e-09
226 | 3.684266 | 7.682005e-10
226 | 3.553013 | 7.682005e-10
226 | 3.69456 | 8.701239e-10
226 | 5.064101 | 9.475955e-09
226 | 4.789226 | 8.025663e-09
226 | 5.806084 | 1.02966e-08
226 | 5.078252 | 9.475955e-09
226 | 4.283424 | 3.218842e-09
226 | 3.53324 | 5.98772e-10
226 | 4.084976 | 2.12493e-09
226 | 3.623096 | 8.347292e-10
226 | 3.994797 | 2.3574e-09
226 | 5.887658 | 1.051264e-08
226 | 4.491513 | 5.298169e-09
226 | 3.852482 | 2.12493e-09
226 | 3.426437 | 6.241615e-10
226 | 3.852482 | 2.081262e-09
226 | 4.762572 | 7.234228e-09
226 | 5.871252 | 1.073321e-08
226 | 4.41694 | 5.298169e-09
226 | 3.332147 | 9.454795e-10
226 | 3.378963 | 8.883802e-10
226 | 4.696586 | 7.540978e-09
226 | 3.841747 | 1.40278e-09
226 | 3.852482 | 1.373953e-09
226 | 5.078252 | 8.025663e-09
226 | 3.874042 | 1.656271e-09
226 | 3.939449 | 1.915384e-09
226 | 4.749301 | 8.541501e-09
226 | 3.397873 | 7.682005e-10
226 | 4.380119 | 4.677559e-09
226 | 4.343605 | 4.581435e-09
226 | 3.553013 | 5.071302e-10
226 | 5.369716 | 9.475955e-09
226 | 3.673999 | 7.369517e-10
226 | 4.580107 | 6.520838e-09
226 | 3.613 | 5.744153e-10
226 | 4.130827 | 3.087907e-09
226 | 4.816028 | 7.699197e-09
226 | 4.14237 | 3.152695e-09
226 | 3.961495 | 2.406862e-09
226 | 3.388405 | 8.883802e-10
226 | 5.078252 | 7.699197e-09
226 | 5.2074 | 9.090494e-09
226 | 4.618609 | 6.657653e-09
226 | 5.490934 | 1.073321e-08
226 | 4.856513 | 6.939955e-09
226 | 3.756937 | 1.238463e-09
226 | 5.2074 | 8.903684e-09
226 | 3.562941 | 6.642786e-10
226 | 4.177192 | 3.722408e-09
226 | 3.45524 | 7.682005e-10
226 | 3.684266 | 8.175754e-10
226 | 3.602932 | 5.744153e-10
226 | 3.799105 | 1.556246e-09
226 | 3.831042 | 1.691022e-09
226 | 4.017154 | 2.457361e-09
226 | 4.212307 | 2.841798e-09
226 | 4.283424 | 3.800509e-09
226 | 3.562941 | 5.071302e-10
226 | 5.662088 | 9.877761e-09
226 | 3.874042 | 1.915384e-09
226 | 3.602932 | 8.175754e-10
226 | 5.693775 | 9.674772e-09
226 | 4.84298 | 7.699197e-09
226 | 4.856513 | 7.860736e-09
226 | 3.961495 | 1.79971e-09
226 | 4.466516 | 6.001121e-09
226 | 3.809721 | 1.264447e-09
226 | 3.494022 | 8.175754e-10
226 | 3.643372 | 8.007742e-10
226 | 4.039635 | 2.508919e-09
226 | 4.567344 | 6.386834e-09
226 | 3.592893 | 5.98772e-10
226 | 3.378963 | 7.843183e-10
226 | 4.319432 | 3.497605e-09
226 | 4.466516 | 5.757008e-09
226 | 4.52927 | 6.001121e-09
226 | 3.445612 | 6.241615e-10
226 | 4.107838 | 3.218842e-09
226 | 3.63322 | 6.506277e-10
226 | 5.822308 | 1.166274e-08
226 | 5.120942 | 9.475955e-09
226 | 5.490934 | 9.281223e-09
226 | 5.120942 | 9.877761e-09
226 | 3.684266 | 8.347292e-10
226 | 3.725618 | 1.318063e-09
226 | 3.653553 | 1.116334e-09
226 | 4.200569 | 2.841798e-09
226 | 4.924746 | 8.903684e-09
226 | 3.809721 | 1.588898e-09
226 | 4.224077 | 3.425729e-09
226 | 3.553013 | 5.62611e-10
226 | 4.050923 | 2.457361e-09
226 | 5.599241 | 1.073321e-08
226 | 3.592893 | 7.069742e-10
226 | 4.966145 | 9.475955e-09
226 | 5.630577 | 1.09584e-08
226 | 3.852482 | 1.726502e-09
226 | 3.777962 | 1.345718e-09
226 | 5.506277 | 1.073321e-08
226 | 4.657434 | 6.255584e-09
226 | 3.917525 | 2.3574e-09
226 | 4.392359 | 4.395072e-09
226 | 3.983666 | 1.955571e-09
226 | 3.799105 | 1.492941e-09
226 | 4.392359 | 4.044781e-09
226 | 5.339833 | 8.541501e-09
226 | 4.554617 | 7.234228e-09
226 | 5.078252 | 9.281223e-09
226 | 4.367914 | 4.129645e-09
226 | 4.319432 | 4.304753e-09
226 | 3.809721 | 1.40278e-09
226 | 4.816028 | 7.540978e-09
226 | 4.119316 | 2.457361e-09
226 | 3.715237 | 9.070195e-10
226 | 3.69456 | 8.175754e-10
226 | 3.939449 | 1.83747e-09
226 | 5.537092 | 1.02966e-08
226 | 3.572897 | 9.070195e-10
226 | 3.874042 | 1.462261e-09
226 | 4.52927 | 6.255584e-09
226 | 3.799105 | 1.524265e-09
226 | 4.856513 | 8.365973e-09
226 | 3.788519 | 1.492941e-09
226 | 5.64631 | 1.09584e-08
226 | 5.369716 | 1.051264e-08
226 | 3.445612 | 6.642786e-10
226 | 3.513576 | 5.864672e-10
226 | 4.980022 | 8.903684e-09
226 | 4.789226 | 7.085564e-09
226 | 4.165552 | 2.615304e-09
226 | 4.466516 | 4.978203e-09
226 | 5.035918 | 9.674772e-09
226 | 4.392359 | 4.7757e-09
226 | 4.307396 | 4.129645e-09
226 | 3.863247 | 1.656271e-09
226 | 4.580107 | 6.255584e-09
226 | 3.494022 | 7.682005e-10
226 | 3.523394 | 6.506277e-10
226 | 3.602932 | 5.98772e-10
226 | 5.106672 | 8.541501e-09
226 | 5.44516 | 9.674772e-09
226 | 3.874042 | 2.215032e-09
226 | 4.23588 | 2.901422e-09
226 | 4.829485 | 8.194052e-09
226 | 3.360158 | 1.006249e-09
226 | 4.130827 | 2.561559e-09
226 | 5.16399 | 9.674772e-09
226 | 3.494022 | 6.924458e-10
226 | 5.677909 | 1.073321e-08
226 | 4.77588 | 6.797338e-09
226 | 3.407368 | 9.070195e-10
226 | 4.45407 | 4.677559e-09
226 | 3.799105 | 1.691022e-09
226 | 3.643372 | 1.070924e-09
226 | 5.429987 | 1.051264e-08
226 | 4.404632 | 5.522826e-09
226 | 3.322862 | 1.048916e-09
226 | 3.623096 | 6.241615e-10
226 | 4.870084 | 8.365973e-09
226 | 4.466516 | 6.127032e-09
226 | 3.45524 | 6.642786e-10
226 | 4.107838 | 2.261507e-09
226 | 3.874042 | 1.432212e-09
226 | 4.441659 | 5.409331e-09
226 | 5.662088 | 1.073321e-08
226 | 4.259586 | 3.35533e-09
226 | 5.106672 | 8.720712e-09
226 | 5.106672 | 7.860736e-09
226 | 5.04999 | 9.475955e-09
226 | 3.562941 | 5.744153e-10
226 | 5.035918 | 8.720712e-09
226 | 3.831042 | 1.915384e-09
226 | 3.513576 | 4.765036e-10
226 | 4.096391 | 2.406862e-09
226 | 3.572897 | 8.347292e-10
226 | 3.503786 | 7.524139e-10
226 | 4.271489 | 3.800509e-09
226 | 4.504063 | 5.082651e-09
226 | 3.623096 | 9.454795e-10
226 | 4.605739 | 6.127032e-09
226 | 5.339833 | 9.475955e-09
226 | 4.554617 | 5.522826e-09
226 | 3.613 | 7.369517e-10
226 | 4.039635 | 2.561559e-09
226 | 3.972565 | 2.261507e-09
226 | 4.153945 | 2.670176e-09
226 | 3.553013 | 7.069742e-10
226 | 3.304369 | 9.653168e-10
226 | 3.416889 | 6.78216e-10
226 | 3.799105 | 1.656271e-09
226 | 4.212307 | 3.35533e-09
226 | 5.709685 | 1.073321e-08
226 | 3.494022 | 7.069742e-10
226 | 3.503786 | 7.069742e-10
226 | 3.474577 | 7.682005e-10
226 | 3.369547 | 1.006249e-09
226 | 3.643372 | 6.372572e-10
226 | 4.802608 | 7.540978e-09
226 | 4.319432 | 4.21629e-09
226 | 4.096391 | 2.962298e-09
226 | 4.283424 | 3.722408e-09
226 | 4.644456 | 6.001121e-09
226 | 5.806084 | 1.190744e-08
226 | 3.63322 | 7.369517e-10
226 | 3.602932 | 7.682005e-10
226 | 3.777962 | 1.188085e-09
226 | 4.153945 | 3.218842e-09
226 | 5.937152 | 1.051264e-08
226 | 3.983666 | 2.3574e-09
226 | 5.475633 | 9.475955e-09
226 | 4.802608 | 8.365973e-09
226 | 4.404632 | 5.409331e-09
226 | 3.313603 | 9.653168e-10
226 | 4.00596 | 1.996601e-09
226 | 4.592905 | 6.386834e-09
226 | 3.426437 | 8.701239e-10
226 | 3.553013 | 6.78216e-10
226 | 5.04999 | 9.090494e-09
226 | 3.592893 | 7.369517e-10
226 | 4.380119 | 5.082651e-09
226 | 4.073594 | 2.457361e-09
226 | 3.350795 | 9.855704e-10
226 | 3.852482 | 1.588898e-09
226 | 3.553013 | 5.286338e-10
226 | 5.854892 | 1.008501e-08
226 | 5.064101 | 9.674772e-09
226 | 4.567344 | 6.939955e-09
226 | 5.599241 | 1.118832e-08
226 | 4.41694 | 5.409331e-09
226 | 4.343605 | 3.645912e-09
226 | 4.554617 | 6.255584e-09
226 | 3.704884 | 9.855704e-10
226 | 4.295393 | 4.129645e-09
226 | 5.741639 | 1.073321e-08
226 | 3.643372 | 6.11335e-10
226 | 5.021886 | 8.365973e-09
226 | 4.683499 | 8.025663e-09
226 | 4.516649 | 6.520838e-09
226 | 4.802608 | 6.797338e-09
226 | 3.350795 | 8.883802e-10
226 | 5.19289 | 9.281223e-09
226 | 4.45407 | 5.638701e-09
226 | 5.44516 | 9.281223e-09
226 | 3.767435 | 1.16367e-09
226 | 3.777962 | 1.238463e-09
226 | 4.911023 | 9.090494e-09
226 | 3.474577 | 5.397252e-10
226 | 3.939449 | 2.081262e-09
226 | 3.378963 | 8.347292e-10
226 | 4.271489 | 3.425729e-09
226 | 3.416889 | 9.070195e-10
226 | 4.017154 | 2.561559e-09
226 | 4.644456 | 6.657653e-09
226 | 3.572897 | 5.177704e-10
226 | 3.994797 | 2.615304e-09
226 | 3.388405 | 7.524139e-10
226 | 4.295393 | 3.96166e-09
226 | 4.062243 | 2.962298e-09
226 | 5.709685 | 1.051264e-08
226 | 5.369716 | 1.02966e-08
226 | 5.789905 | 1.02966e-08
226 | 4.107838 | 2.7262e-09
226 | 4.224077 | 3.800509e-09
226 | 5.2074 | 8.365973e-09
226 | 4.897339 | 7.38601e-09
226 | 3.69456 | 1.070924e-09
226 | 4.224077 | 2.962298e-09
226 | 3.841747 | 1.524265e-09
226 | 5.265849 | 9.475955e-09
226 | 4.247717 | 2.962298e-09
226 | 4.380119 | 5.298169e-09
226 | 3.623096 | 5.864672e-10
226 | 3.673999 | 9.454795e-10
226 | 4.188864 | 3.087907e-09
226 | 5.44516 | 9.475955e-09
226 | 3.69456 | 1.264447e-09
226 | 5.709685 | 1.118832e-08
226 | 3.523394 | 4.667114e-10
226 | 5.16399 | 9.475955e-09
226 | 4.466516 | 4.395072e-09
226 | 3.388405 | 9.260498e-10
226 | 3.673999 | 8.883802e-10
226 | 4.177192 | 3.286378e-09
226 | 4.343605 | 3.570989e-09
226 | 5.741639 | 1.051264e-08
226 | 4.14237 | 3.02445e-09
226 | 5.475633 | 9.674772e-09
226 | 3.63322 | 8.883802e-10
226 | 4.441659 | 4.304753e-09
226 | 3.416889 | 9.260498e-10
226 | 4.153945 | 2.841798e-09
226 | 3.407368 | 8.522428e-10
226 | 5.399768 | 9.090494e-09
226 | 3.704884 | 9.260498e-10
226 | 3.715237 | 1.070924e-09
226 | 3.841747 | 1.915384e-09
226 | 3.562941 | 4.667114e-10
226 | 4.980022 | 9.281223e-09
226 | 4.618609 | 7.234228e-09
226 | 5.19289 | 8.194052e-09
226 | 3.602932 | 9.653168e-10
226 | 4.816028 | 7.234228e-09
226 | 5.064101 | 8.903684e-09
226 | 4.605739 | 6.520838e-09
226 | 3.350795 | 9.653168e-10
226 | 5.709685 | 1.008501e-08
226 | 5.021886 | 9.674772e-09
226 | 3.494022 | 8.007742e-10
226 | 4.039635 | 2.308956e-09
226 | 4.541926 | 6.386834e-09
226 | 4.343605 | 3.497605e-09
226 | 3.736029 | 1.213012e-09
226 | 3.562941 | 5.397252e-10
226 | 3.788519 | 1.373953e-09
226 | 4.631515 | 6.386834e-09
226 | 3.874042 | 2.169513e-09
226 | 3.917525 | 2.261507e-09
226 | 4.331502 | 4.581435e-09
226 | 3.874042 | 1.524265e-09
226 | 3.613 | 7.524139e-10
226 | 5.251175 | 1.02966e-08
226 | 3.523394 | 5.98772e-10
226 | 5.490934 | 8.903684e-09
226 | 4.380119 | 4.21629e-09
226 | 3.809721 | 1.524265e-09
226 | 4.380119 | 4.487286e-09
226 | 3.928471 | 1.762726e-09
226 | 4.096391 | 2.3574e-09
226 | 5.709685 | 9.475955e-09
226 | 5.324953 | 9.475955e-09
226 | 3.820367 | 1.264447e-09
226 | 3.777962 | 1.264447e-09
226 | 4.107838 | 2.406862e-09
226 | 3.715237 | 1.139756e-09
226 | 5.521663 | 9.674772e-09
226 | 4.441659 | 4.978203e-09
226 | 3.416889 | 8.701239e-10
226 | 3.874042 | 1.955571e-09
226 | 5.460375 | 8.903684e-09
226 | 3.852482 | 1.345718e-09
226 | 3.407368 | 8.883802e-10
226 | 3.553013 | 5.177704e-10
226 | 3.673999 | 7.069742e-10
226 | 3.928471 | 1.915384e-09
226 | 3.582881 | 6.11335e-10
226 | 3.63322 | 6.241615e-10
226 | 3.983666 | 2.081262e-09
226 | 4.749301 | 6.797338e-09
226 | 3.831042 | 1.264447e-09
226 | 3.474577 | 6.642786e-10
226 | 3.906608 | 2.038492e-09
226 | 4.466516 | 5.082651e-09
226 | 4.789226 | 8.365973e-09
226 | 4.259586 | 4.044781e-09
226 | 4.883692 | 7.860736e-09
226 | 5.106672 | 1.008501e-08
226 | 5.324953 | 8.903684e-09
226 | 3.388405 | 8.347292e-10
226 | 4.829485 | 9.090494e-09
226 | 3.464895 | 8.522428e-10
226 | 3.407368 | 9.855704e-10
226 | 4.343605 | 3.96166e-09
226 | 3.63322 | 8.347292e-10
226 | 4.516649 | 6.127032e-09
226 | 3.474577 | 8.007742e-10
226 | 3.767435 | 1.264447e-09
226 | 3.360158 | 8.347292e-10
226 | 3.820367 | 1.762726e-09
226 | 5.399768 | 9.475955e-09
226 | 3.799105 | 1.264447e-09
226 | 5.265849 | 9.674772e-09
226 | 3.928471 | 1.996601e-09
226 | 3.63322 | 1.027361e-09
226 | 3.63322 | 6.642786e-10
226 | 3.788519 | 1.432212e-09
226 | 4.392359 | 4.304753e-09
226 | 4.084976 | 2.561559e-09
226 | 4.153945 | 2.901422e-09
226 | 3.582881 | 8.701239e-10
226 | 3.684266 | 9.260498e-10
226 | 3.523394 | 4.865012e-10
226 | 3.673999 | 1.238463e-09
226 | 3.63322 | 7.843183e-10
226 | 3.852482 | 1.762726e-09
226 | 3.961495 | 2.308956e-09
226 | 5.887658 | 1.118832e-08
226 | 5.90411 | 1.142307e-08
226 | 3.572897 | 6.372572e-10
226 | 5.120942 | 9.090494e-09
226 | 5.414856 | 8.720712e-09
226 | 3.906608 | 1.79971e-09
226 | 3.684266 | 8.522428e-10
226 | 4.119316 | 3.218842e-09
226 | 4.224077 | 2.783399e-09
226 | 5.399768 | 9.281223e-09
226 | 3.523394 | 5.62611e-10
226 | 3.484286 | 6.372572e-10
226 | 3.388405 | 9.070195e-10
226 | 4.670449 | 6.797338e-09
227 | 2.710484 | 1.911107e-10
227 | 3.63322 | 4.581435e-09
227 | 2.93075 | 5.62611e-10
227 | 2.710484 | 1.113841e-10
227 | 3.436011 | 2.038492e-09
227 | 2.83424 | 2.609464e-10
227 | 2.621227 | 8.681809e-11
227 | 3.863247 | 7.699197e-09
227 | 2.748566 | 9.631613e-11
227 | 3.572897 | 4.044781e-09
227 | 2.794971 | 3.637771e-10
227 | 2.947152 | 8.701239e-10
227 | 2.787183 | 1.399647e-10
227 | 2.577707 | 1.58535e-10
227 | 2.658055 | 6.908996e-11
227 | 4.084976 | 1.02966e-08
227 | 2.842159 | 4.035749e-10
227 | 2.858065 | 5.071302e-10
227 | 3.841747 | 6.386834e-09
227 | 2.577707 | 1.235697e-10
227 | 3.09896 | 9.653168e-10
227 | 2.947152 | 6.924458e-10
227 | 3.160086 | 1.070924e-09
227 | 3.213439 | 1.83747e-09
227 | 2.499787 | 1.992143e-10
227 | 2.570524 | 2.401487e-10
227 | 2.621227 | 1.992143e-10
227 | 2.756246 | 2.555839e-10
227 | 2.725653 | 1.004002e-10
227 | 3.177771 | 1.238463e-09
227 | 3.09896 | 9.070195e-10
227 | 2.725653 | 1.235697e-10
227 | 3.160086 | 2.081262e-09
227 | 3.341458 | 1.588898e-09
227 | 2.643262 | 2.894943e-10
227 | 3.464895 | 3.35533e-09
227 | 2.988559 | 7.218073e-10
227 | 3.378963 | 2.169513e-09
227 | 3.523394 | 3.722408e-09
227 | 3.69456 | 5.082651e-09
227 | 2.971927 | 8.007742e-10
227 | 3.177771 | 1.622235e-09
227 | 3.142499 | 1.373953e-09
227 | 3.407368 | 2.261507e-09
227 | 2.988559 | 7.682005e-10
227 | 3.484286 | 3.35533e-09
227 | 3.186651 | 1.762726e-09
227 | 2.87406 | 6.924458e-10
227 | 2.556218 | 1.068533e-10
227 | 3.820367 | 7.540978e-09
227 | 3.341458 | 1.762726e-09
227 | 3.503786 | 3.570989e-09
227 | 2.866051 | 5.744153e-10
227 | 2.866051 | 6.241615e-10
227 | 3.494022 | 2.615304e-09
227 | 2.643262 | 1.185432e-10
227 | 3.360158 | 1.876023e-09
227 | 3.397873 | 1.556246e-09
227 | 3.12501 | 1.40278e-09
227 | 4.14237 | 1.118832e-08
227 | 2.665482 | 1.235697e-10
227 | 2.771671 | 2.720112e-10
227 | 2.725653 | 2.03394e-10
227 | 2.810613 | 2.401487e-10
227 | 3.972565 | 8.194052e-09
227 | 3.186651 | 1.876023e-09
227 | 4.017154 | 9.674772e-09
227 | 3.378963 | 2.261507e-09
227 | 2.810613 | 3.211655e-10
227 | 3.592893 | 4.581435e-09
227 | 4.107838 | 1.073321e-08
227 | 4.00596 | 9.674772e-09
227 | 2.549095 | 1.795691e-10
227 | 2.733269 | 1.429014e-10
227 | 4.14237 | 1.09584e-08
227 | 2.980231 | 7.843183e-10
227 | 3.895723 | 8.025663e-09
227 | 2.635896 | 1.75879e-10
227 | 3.426437 | 2.962298e-09
227 | 2.67293 | 1.261624e-10
227 | 3.013682 | 9.070195e-10
227 | 3.204484 | 1.656271e-09
227 | 3.047508 | 8.883802e-10
227 | 3.45524 | 2.841798e-09
227 | 2.810613 | 2.955683e-10
227 | 3.767435 | 6.657653e-09
227 | 2.563361 | 2.720112e-10
227 | 2.779416 | 2.256457e-10
227 | 3.474577 | 2.561559e-09
227 | 2.718058 | 1.185432e-10
227 | 3.267692 | 2.081262e-09
227 | 3.116303 | 1.622235e-09
227 | 2.763948 | 1.161071e-10
227 | 2.733269 | 1.552771e-10
227 | 4.165552 | 1.190744e-08
227 | 2.643262 | 2.076615e-10
227 | 3.133743 | 9.260498e-10
227 | 3.213439 | 2.081262e-09
227 | 4.062243 | 8.903684e-09
227 | 2.756246 | 2.503317e-10
227 | 2.577707 | 1.520861e-10
227 | 3.168916 | 2.12493e-09
227 | 2.67293 | 7.507338e-11
227 | 2.687889 | 1.113841e-10
227 | 2.842159 | 5.397252e-10
227 | 3.45524 | 2.670176e-09
227 | 2.67293 | 1.399647e-10
227 | 2.621227 | 1.429014e-10
227 | 2.756246 | 2.352136e-10
227 | 3.53324 | 3.35533e-09
227 | 2.702931 | 1.652573e-10
227 | 2.6954 | 1.722647e-10
227 | 3.503786 | 2.457361e-09
227 | 2.563361 | 8.681809e-11
227 | 3.582881 | 4.044781e-09
227 | 3.746468 | 5.189292e-09
227 | 3.562941 | 3.497605e-09
227 | 2.748566 | 1.833367e-10
227 | 3.426437 | 1.876023e-09
227 | 2.826342 | 4.865012e-10
227 | 3.081713 | 8.522428e-10
227 | 3.204484 | 1.996601e-09
227 | 2.643262 | 2.664214e-10
227 | 2.643262 | 1.161071e-10
227 | 2.802781 | 2.352136e-10
227 | 2.650648 | 8.681809e-11
227 | 2.980231 | 8.007742e-10
227 | 2.599376 | 7.053955e-11
227 | 2.556218 | 8.157498e-11
227 | 2.563361 | 9.049941e-11
227 | 3.494022 | 2.841798e-09
227 | 3.436011 | 2.457361e-09
227 | 2.810613 | 3.489795e-10
227 | 3.081713 | 9.070195e-10
227 | 3.841747 | 7.234228e-09
227 | 3.258587 | 2.081262e-09
227 | 3.142499 | 1.070924e-09
227 | 4.23588 | 1.166274e-08
227 | 2.592132 | 8.863964e-11
227 | 2.570524 | 1.137211e-10
227 | 2.650648 | 8.503397e-11
227 | 2.599376 | 1.261624e-10
227 | 3.332147 | 1.622235e-09
227 | 3.056023 | 9.653168e-10
227 | 2.771671 | 2.352136e-10
227 | 2.826342 | 2.120185e-10
227 | 3.643372 | 4.677559e-09
227 | 3.684266 | 5.189292e-09
227 | 2.787183 | 1.871833e-10
227 | 3.030547 | 9.855704e-10
227 | 3.168916 | 1.048916e-09
227 | 2.733269 | 1.31512e-10
227 | 3.369547 | 1.556246e-09
227 | 3.725618 | 5.189292e-09
227 | 3.378963 | 1.691022e-09
227 | 2.748566 | 2.352136e-10
227 | 2.850101 | 5.071302e-10
227 | 3.983666 | 9.281223e-09
227 | 2.787183 | 3.489795e-10
227 | 2.650648 | 1.833367e-10
227 | 4.200569 | 1.166274e-08
227 | 2.802781 | 1.992143e-10
227 | 2.606639 | 1.046574e-10
227 | 2.592132 | 1.137211e-10
227 | 2.592132 | 1.489608e-10
227 | 2.810613 | 5.071302e-10
227 | 3.15128 | 1.16367e-09
227 | 3.133743 | 9.653168e-10
227 | 3.12501 | 1.656271e-09
227 | 3.961495 | 9.090494e-09
227 | 4.283424 | 1.142307e-08
227 | 2.810613 | 1.687246e-10
227 | 3.643372 | 5.757008e-09
227 | 3.186651 | 1.556246e-09
227 | 2.890144 | 4.765036e-10
227 | 2.733269 | 1.161071e-10
227 | 2.67293 | 8.503397e-11
227 | 2.787183 | 3.637771e-10
227 | 3.107619 | 1.492941e-09
227 | 2.818466 | 1.871833e-10
227 | 3.177771 | 1.290977e-09
227 | 2.810613 | 3.792022e-10
227 | 3.613 | 4.581435e-09
227 | 2.771671 | 2.120185e-10
227 | 3.513576 | 2.783399e-09
227 | 3.142499 | 1.524265e-09
227 | 3.073126 | 9.260498e-10
227 | 2.858065 | 4.295141e-10
227 | 2.787183 | 2.451873e-10
227 | 3.523394 | 3.880248e-09
227 | 2.83424 | 2.720112e-10
227 | 3.005284 | 7.369517e-10
227 | 2.606639 | 1.137211e-10
227 | 3.231422 | 2.081262e-09
227 | 3.543113 | 4.129645e-09
227 | 3.332147 | 1.762726e-09
227 | 2.718058 | 9.833696e-11
227 | 2.826342 | 3.952814e-10
227 | 2.6954 | 8.328652e-11
227 | 3.090324 | 8.883802e-10
227 | 3.240452 | 2.215032e-09
227 | 3.397873 | 2.12493e-09
227 | 2.613923 | 1.429014e-10
227 | 2.718058 | 1.31512e-10
227 | 2.779416 | 3.563015e-10
227 | 3.195555 | 2.406862e-09
227 | 3.056023 | 9.260498e-10
227 | 2.771671 | 2.777183e-10
227 | 2.599376 | 1.207601e-11
227 | 3.464895 | 2.261507e-09
227 | 2.763948 | 3.211655e-10
227 | 3.204484 | 2.215032e-09
227 | 2.890144 | 5.62611e-10
227 | 3.45524 | 3.02445e-09
227 | 3.494022 | 3.087907e-09
227 | 4.259586 | 1.293866e-08
227 | 3.030547 | 8.175754e-10
227 | 2.748566 | 1.992143e-10
227 | 3.15128 | 1.027361e-09
227 | 2.866051 | 6.78216e-10
227 | 3.388405 | 1.622235e-09
227 | 2.584909 | 1.871833e-10
227 | 2.794971 | 1.399647e-10
227 | 3.030547 | 8.883802e-10
227 | 3.258587 | 1.83747e-09
227 | 3.767435 | 6.001121e-09
227 | 2.756246 | 1.429014e-10
227 | 2.635896 | 1.288094e-10
227 | 3.231422 | 2.12493e-09
227 | 2.613923 | 8.503397e-11
227 | 2.606639 | 3.418079e-10
227 | 2.613923 | 1.370884e-10
227 | 2.577707 | 1.134672e-11
227 | 2.613923 | 7.053955e-11
227 | 2.771671 | 3.563015e-10
227 | 2.725653 | 1.025067e-10
227 | 3.623096 | 4.395072e-09
227 | 4.096391 | 1.051264e-08
227 | 2.577707 | 8.503397e-11
227 | 3.643372 | 5.082651e-09
227 | 3.484286 | 3.880248e-09
227 | 2.570524 | 1.911107e-10
227 | 3.474577 | 3.722408e-09
227 | 2.687889 | 9.631613e-11
227 | 2.584909 | 2.503317e-10
227 | 3.799105 | 6.255584e-09
227 | 2.606639 | 3.347837e-10
227 | 3.332147 | 1.691022e-09
227 | 3.276823 | 1.996601e-09
227 | 2.963645 | 8.007742e-10
227 | 3.090324 | 1.213012e-09
227 | 2.570524 | 2.210086e-10
227 | 2.842159 | 5.286338e-10
227 | 2.613923 | 1.31512e-10
227 | 3.332147 | 1.556246e-09
227 | 2.710484 | 1.75879e-10
227 | 2.810613 | 1.370884e-10
227 | 2.643262 | 1.911107e-10
227 | 3.704884 | 4.7757e-09
227 | 2.826342 | 4.571205e-10
227 | 3.222418 | 2.081262e-09
227 | 2.955387 | 7.369517e-10
227 | 2.67293 | 1.31512e-10
227 | 3.725618 | 4.978203e-09
227 | 2.6954 | 1.399647e-10
227 | 2.763948 | 1.068533e-10
227 | 2.563361 | 2.503317e-10
227 | 2.687889 | 1.342713e-10
227 | 2.810613 | 4.765036e-10
227 | 3.592893 | 4.677559e-09
227 | 2.955387 | 7.843183e-10
227 | 2.606639 | 1.429014e-10
227 | 3.360158 | 1.691022e-09
227 | 2.810613 | 3.347837e-10
227 | 2.702931 | 1.722647e-10
227 | 2.842159 | 3.418079e-10
227 | 3.884867 | 7.085564e-09
227 | 3.445612 | 2.457361e-09
227 | 2.89822 | 5.286338e-10
227 | 2.621227 | 2.401487e-10
227 | 2.665482 | 8.681809e-11
227 | 3.53324 | 4.129645e-09
227 | 3.240452 | 1.915384e-09
227 | 2.687889 | 8.157498e-11
227 | 3.445612 | 2.783399e-09
227 | 2.621227 | 1.044237e-11
227 | 2.710484 | 1.137211e-10
227 | 3.276823 | 1.622235e-09
227 | 3.673999 | 4.978203e-09
227 | 2.83424 | 4.206875e-10
227 | 2.665482 | 1.520861e-10
227 | 2.763948 | 1.652573e-10
227 | 2.802781 | 3.081012e-10
227 | 2.570524 | 1.004002e-10
227 | 3.895723 | 7.085564e-09
227 | 3.133743 | 1.006249e-09
227 | 3.186651 | 1.432212e-09
227 | 2.613923 | 2.120185e-10
227 | 2.613923 | 2.210086e-10
227 | 3.195555 | 1.318063e-09
227 | 4.212307 | 1.118832e-08
227 | 2.733269 | 9.23982e-11
227 | 2.556218 | 8.503397e-11
227 | 3.030547 | 8.007742e-10
227 | 2.787183 | 1.618613e-10
227 | 3.360158 | 1.83747e-09
227 | 3.809721 | 5.877797e-09
227 | 3.523394 | 3.645912e-09
227 | 3.116303 | 1.373953e-09
227 | 2.563361 | 1.75879e-10
227 | 3.360158 | 2.12493e-09
227 | 3.378963 | 2.038492e-09
227 | 3.906608 | 8.194052e-09
227 | 3.704884 | 5.298169e-09
227 | 2.748566 | 1.31512e-10
227 | 2.599376 | 7.664851e-11
227 | 3.107619 | 8.883802e-10
227 | 2.802781 | 4.035749e-10
227 | 2.592132 | 1.618613e-10
227 | 2.628551 | 2.352136e-10
227 | 3.341458 | 1.492941e-09
227 | 3.022103 | 8.883802e-10
227 | 2.613923 | 7.825669e-11
227 | 2.577707 | 1.951204e-10
227 | 3.090324 | 1.238463e-09
227 | 2.635896 | 1.161071e-10
227 | 3.369547 | 2.215032e-09
227 | 2.702931 | 9.433682e-11
227 | 2.718058 | 8.328652e-11
227 | 2.650648 | 6.908996e-11
227 | 2.635896 | 1.046574e-10
227 | 3.142499 | 1.093393e-09
227 | 2.628551 | 2.503317e-10
227 | 2.99691 | 9.070195e-10
227 | 4.039635 | 9.877761e-09
227 | 2.570524 | 2.256457e-10
227 | 2.635896 | 2.256457e-10
227 | 2.643262 | 1.458996e-10
227 | 3.45524 | 2.12493e-09
227 | 2.621227 | 1.795691e-10
227 | 2.643262 | 1.618613e-10
227 | 2.570524 | 1.090952e-10
227 | 2.650648 | 7.201955e-11
227 | 2.740907 | 2.210086e-10
227 | 3.426437 | 2.308956e-09
227 | 2.635896 | 7.825669e-11
227 | 3.663762 | 5.877797e-09
227 | 2.687889 | 1.618613e-10
227 | 2.794971 | 3.145655e-10
227 | 2.687889 | 1.520861e-10
227 | 3.204484 | 2.261507e-09
227 | 2.563361 | 1.31512e-10
227 | 2.850101 | 3.792022e-10
227 | 3.378963 | 1.996601e-09
227 | 2.794971 | 3.952814e-10
227 | 2.606639 | 9.23982e-11
227 | 2.658055 | 7.825669e-11
227 | 3.788519 | 6.939955e-09
227 | 2.592132 | 8.328652e-11
227 | 2.955387 | 8.175754e-10
227 | 3.562941 | 3.880248e-09
227 | 2.680399 | 1.520861e-10
227 | 2.635896 | 1.429014e-10
227 | 2.702931 | 1.687246e-10
227 | 2.756246 | 1.833367e-10
227 | 2.83424 | 4.120424e-10
227 | 3.45524 | 2.508919e-09
227 | 3.436011 | 1.915384e-09
227 | 4.247717 | 1.142307e-08
227 | 2.658055 | 7.053955e-11
227 | 2.628551 | 2.3038e-10
227 | 2.613923 | 1.58535e-10
227 | 2.725653 | 1.992143e-10
227 | 3.45524 | 3.645912e-09
227 | 3.195555 | 1.726502e-09
227 | 3.022103 | 8.175754e-10
227 | 3.906608 | 7.699197e-09
227 | 2.763948 | 1.871833e-10
227 | 2.67293 | 1.235697e-10
227 | 3.231422 | 1.955571e-09
227 | 2.725653 | 1.210304e-10
227 | 2.748566 | 2.720112e-10
227 | 3.15128 | 1.691022e-09
227 | 3.267692 | 1.83747e-09
227 | 2.570524 | 1.046574e-10
227 | 2.570524 | 1.210304e-10
227 | 2.621227 | 1.088516e-11
227 | 4.039635 | 1.008501e-08
227 | 3.09896 | 1.188085e-09
227 | 3.039016 | 8.701239e-10
227 | 4.050923 | 9.281223e-09
227 | 3.474577 | 3.087907e-09
227 | 2.592132 | 1.088516e-11
227 | 2.718058 | 1.489608e-10
227 | 2.787183 | 1.722647e-10
227 | 3.972565 | 9.090494e-09
227 | 3.09896 | 1.139756e-09
227 | 2.802781 | 2.120185e-10
227 | 3.484286 | 3.152695e-09
227 | 3.543113 | 4.304753e-09
227 | 2.718058 | 1.399647e-10
227 | 4.00596 | 8.194052e-09
227 | 3.313603 | 1.726502e-09
227 | 2.906319 | 5.177704e-10
227 | 2.577707 | 7.507338e-11
227 | 2.93075 | 6.506277e-10
227 | 2.922584 | 5.62611e-10
227 | 3.107619 | 1.238463e-09
227 | 2.599376 | 1.090952e-10
227 | 2.621227 | 1.833367e-10
227 | 3.022103 | 7.682005e-10
227 | 2.599376 | 1.342713e-10
227 | 2.6954 | 1.068533e-10
227 | 3.222418 | 1.691022e-09
227 | 2.810613 | 1.458996e-10
227 | 2.787183 | 3.418079e-10
227 | 2.570524 | 7.825669e-11
227 | 2.599376 | 1.520861e-10
227 | 3.45524 | 3.152695e-09
227 | 2.680399 | 8.681809e-11
227 | 3.767435 | 7.085564e-09
227 | 2.687889 | 7.507338e-11
227 | 3.258587 | 1.462261e-09
227 | 2.718058 | 1.871833e-10
227 | 4.096391 | 1.09584e-08
227 | 3.553013 | 3.570989e-09
227 | 2.658055 | 7.201955e-11
227 | 2.763948 | 2.03394e-10
227 | 3.249507 | 1.996601e-09
227 | 2.733269 | 1.75879e-10
227 | 2.83424 | 4.477266e-10
227 | 2.756246 | 1.288094e-10
227 | 3.863247 | 8.025663e-09
227 | 3.28598 | 1.996601e-09
227 | 4.23588 | 1.215727e-08
227 | 3.602932 | 5.189292e-09
227 | 3.360158 | 1.556246e-09
227 | 2.826342 | 2.451873e-10
227 | 2.570524 | 1.833367e-10
227 | 2.93075 | 8.347292e-10
227 | 2.818466 | 4.385258e-10
227 | 2.787183 | 2.03394e-10
227 | 2.584909 | 1.088516e-11
227 | 3.777962 | 6.939955e-09
227 | 3.267692 | 1.556246e-09
227 | 3.12501 | 1.373953e-09
227 | 2.794971 | 2.120185e-10
227 | 3.222418 | 2.308956e-09
227 | 2.858065 | 5.286338e-10
227 | 3.195555 | 1.588898e-09
227 | 2.635896 | 2.3038e-10
227 | 3.249507 | 2.12493e-09
227 | 2.584909 | 1.618613e-10
227 | 2.710484 | 7.664851e-11
227 | 3.073126 | 8.347292e-10
227 | 2.87406 | 5.510493e-10
227 | 3.186651 | 1.588898e-09
227 | 3.53324 | 3.800509e-09
227 | 3.983666 | 7.860736e-09
227 | 3.602932 | 4.677559e-09
227 | 3.673999 | 5.757008e-09
227 | 3.746468 | 6.127032e-09
227 | 2.650648 | 1.795691e-10
227 | 3.961495 | 8.720712e-09
227 | 2.93894 | 6.78216e-10
227 | 2.665482 | 1.429014e-10
227 | 2.802781 | 1.795691e-10
227 | 2.577707 | 2.955683e-10
227 | 3.503786 | 2.670176e-09
227 | 3.684266 | 4.7757e-09
227 | 2.643262 | 1.951204e-10
227 | 2.613923 | 9.23982e-11
227 | 2.563361 | 2.3038e-10
227 | 2.67293 | 1.618613e-10
227 | 2.718058 | 7.989861e-11
227 | 4.062243 | 1.073321e-08
227 | 2.606639 | 9.049941e-11
227 | 2.577707 | 9.049941e-11
227 | 3.213439 | 1.996601e-09
227 | 3.047508 | 9.454795e-10
227 | 3.704884 | 5.189292e-09
227 | 3.090324 | 1.345718e-09
227 | 3.195555 | 2.169513e-09
227 | 2.748566 | 2.164669e-10
227 | 3.513576 | 2.901422e-09
227 | 3.725618 | 5.877797e-09
227 | 3.523394 | 4.581435e-09
227 | 2.570524 | 1.75879e-10
227 | 2.882091 | 5.510493e-10
227 | 3.553013 | 3.722408e-09
227 | 4.177192 | 1.118832e-08
227 | 2.680399 | 1.58535e-10
227 | 2.818466 | 3.211655e-10
227 | 3.116303 | 1.656271e-09
227 | 3.28598 | 1.656271e-09
227 | 2.740907 | 1.370884e-10
227 | 2.980231 | 7.218073e-10
227 | 3.090324 | 1.373953e-09
227 | 2.740907 | 1.31512e-10
227 | 3.056023 | 8.522428e-10
228 | 2.866051 | 8.347292e-10
228 | 2.344393 | 1.795691e-10
228 | 4.200569 | 6.127032e-09
228 | 2.357513 | 1.951204e-10
228 | 2.534909 | 1.458996e-10
228 | 2.842159 | 7.682005e-10
228 | 4.119316 | 5.757008e-09
228 | 2.305469 | 3.145655e-10
228 | 4.404632 | 6.797338e-09
228 | 3.852482 | 4.581435e-09
228 | 3.852482 | 4.677559e-09
228 | 2.91444 | 9.070195e-10
228 | 2.485875 | 1.520861e-10
228 | 4.107838 | 6.255584e-09
228 | 2.687889 | 5.071302e-10
228 | 2.458283 | 1.261624e-10
228 | 4.343605 | 6.657653e-09
228 | 2.955387 | 9.653168e-10
228 | 2.390636 | 1.399647e-10
228 | 4.429282 | 8.194052e-09
228 | 2.318371 | 2.401487e-10
228 | 4.14237 | 6.520838e-09
228 | 2.485875 | 1.458996e-10
228 | 3.950457 | 5.298169e-09
228 | 2.472041 | 1.261624e-10
228 | 2.33786 | 2.609464e-10
228 | 3.258587 | 1.345718e-09
228 | 4.72287 | 8.903684e-09
228 | 4.736067 | 9.475955e-09
228 | 2.357513 | 2.451873e-10
228 | 2.472041 | 1.429014e-10
228 | 2.718058 | 6.506277e-10
228 | 2.478949 | 1.429014e-10
228 | 2.83424 | 8.175754e-10
228 | 2.390636 | 2.164669e-10
228 | 3.553013 | 2.508919e-09
228 | 2.850101 | 7.682005e-10
228 | 4.165552 | 5.757008e-09
228 | 2.635896 | 3.714096e-10
228 | 2.458283 | 1.31512e-10
228 | 3.63322 | 2.901422e-09
228 | 2.364101 | 1.871833e-10
228 | 2.680399 | 5.864672e-10
228 | 2.756246 | 7.524139e-10
228 | 4.491513 | 8.365973e-09
228 | 2.410732 | 1.429014e-10
228 | 2.424224 | 1.288094e-10
228 | 2.370707 | 1.951204e-10
228 | 2.527845 | 1.58535e-10
228 | 4.096391 | 6.127032e-09
228 | 2.527845 | 1.951204e-10
228 | 3.543113 | 2.215032e-09
228 | 2.725653 | 5.864672e-10
228 | 2.947152 | 9.653168e-10
228 | 2.794971 | 6.78216e-10
228 | 3.874042 | 4.677559e-09
228 | 2.390636 | 1.552771e-10
228 | 2.492822 | 1.458996e-10
228 | 2.377331 | 1.552771e-10
228 | 2.643262 | 3.279039e-10
228 | 2.383974 | 1.871833e-10
228 | 2.680399 | 4.571205e-10
228 | 2.613923 | 3.952814e-10
228 | 2.748566 | 6.372572e-10
228 | 3.213439 | 1.318063e-09
228 | 3.249507 | 1.462261e-09
228 | 2.364101 | 2.664214e-10
228 | 2.485875 | 1.31512e-10
228 | 2.364101 | 2.609464e-10
228 | 4.307396 | 6.797338e-09
228 | 2.383974 | 1.618613e-10
228 | 4.696586 | 1.008501e-08
228 | 3.513576 | 2.406862e-09
228 | 3.653553 | 3.35533e-09
228 | 4.23588 | 6.520838e-09
228 | 2.350944 | 2.955683e-10
228 | 3.777962 | 3.497605e-09
228 | 2.6954 | 4.967086e-10
228 | 4.259586 | 6.127032e-09
228 | 2.740907 | 6.78216e-10
228 | 3.939449 | 5.189292e-09
228 | 3.53324 | 2.406862e-09
228 | 4.073594 | 4.978203e-09
228 | 2.549095 | 1.871833e-10
228 | 3.939449 | 4.21629e-09
228 | 4.618609 | 8.365973e-09
228 | 2.520801 | 1.652573e-10
228 | 2.740907 | 6.11335e-10
228 | 4.096391 | 6.255584e-09
228 | 2.621227 | 3.489795e-10
228 | 3.799105 | 4.044781e-09
228 | 2.665482 | 3.563015e-10
228 | 2.357513 | 1.795691e-10
228 | 2.527845 | 2.03394e-10
228 | 2.710484 | 5.510493e-10
228 | 2.370707 | 2.076615e-10
228 | 3.820367 | 3.96166e-09
228 | 4.696586 | 8.541501e-09
228 | 2.718058 | 6.372572e-10
228 | 2.404015 | 1.370884e-10
228 | 2.541992 | 2.555839e-10
228 | 2.527845 | 1.520861e-10
228 | 3.513576 | 2.308956e-09
228 | 4.259586 | 7.234228e-09
228 | 4.367914 | 6.657653e-09
228 | 2.628551 | 4.667114e-10
228 | 3.725618 | 3.645912e-09
228 | 2.779416 | 6.924458e-10
228 | 2.740907 | 7.369517e-10
228 | 2.370707 | 2.256457e-10
228 | 2.410732 | 1.58535e-10
228 | 4.165552 | 6.520838e-09
228 | 2.417468 | 1.235697e-10
228 | 3.917525 | 4.581435e-09
228 | 2.350944 | 2.720112e-10
228 | 2.383974 | 1.75879e-10
228 | 4.295393 | 6.127032e-09
228 | 2.390636 | 1.618613e-10
228 | 2.710484 | 5.98772e-10
228 | 2.485875 | 1.370884e-10
228 | 2.357513 | 2.664214e-10
228 | 3.746468 | 3.96166e-09
228 | 2.635896 | 3.347837e-10
228 | 3.788519 | 3.96166e-09
228 | 3.523394 | 2.169513e-09
228 | 2.437791 | 1.113841e-10
228 | 2.527845 | 2.352136e-10
228 | 2.404015 | 1.687246e-10
228 | 3.030547 | 1.048916e-09
228 | 2.331346 | 2.777183e-10
228 | 3.950457 | 4.8759e-09
228 | 4.050923 | 5.757008e-09
228 | 3.663762 | 3.02445e-09
228 | 3.258587 | 1.264447e-09
228 | 3.777962 | 3.880248e-09
228 | 4.631515 | 8.541501e-09
228 | 2.370707 | 2.609464e-10
228 | 3.788519 | 4.044781e-09
228 | 2.818466 | 7.524139e-10
228 | 2.702931 | 5.510493e-10
228 | 3.906608 | 4.7757e-09
228 | 2.527845 | 2.210086e-10
228 | 2.32485 | 3.145655e-10
228 | 2.350944 | 1.992143e-10
228 | 4.355743 | 7.085564e-09
228 | 2.658055 | 5.286338e-10
228 | 2.364101 | 2.210086e-10
228 | 3.673999 | 3.35533e-09
228 | 4.00596 | 5.082651e-09
228 | 3.767435 | 4.21629e-09
228 | 2.32485 | 2.835452e-10
228 | 4.355743 | 6.797338e-09
228 | 2.465153 | 1.288094e-10
228 | 4.554617 | 7.860736e-09
228 | 4.259586 | 6.797338e-09
228 | 2.383974 | 1.399647e-10
228 | 3.841747 | 4.581435e-09
228 | 2.404015 | 1.185432e-10
228 | 4.259586 | 6.939955e-09
228 | 3.53324 | 2.7262e-09
228 | 2.621227 | 4.206875e-10
228 | 2.410732 | 1.520861e-10
228 | 2.383974 | 1.31512e-10
228 | 3.562941 | 2.615304e-09
228 | 2.527845 | 2.256457e-10
228 | 4.177192 | 6.657653e-09
228 | 2.748566 | 6.241615e-10
228 | 2.331346 | 3.145655e-10
228 | 3.53324 | 2.783399e-09
228 | 2.826342 | 8.007742e-10
228 | 2.850101 | 8.175754e-10
228 | 2.606639 | 3.871584e-10
228 | 2.410732 | 1.235697e-10
228 | 4.491513 | 7.085564e-09
228 | 2.787183 | 7.069742e-10
228 | 2.570524 | 3.017697e-10
228 | 2.541992 | 1.687246e-10
228 | 2.305469 | 2.894943e-10
228 | 3.756937 | 3.425729e-09
228 | 2.882091 | 8.701239e-10
228 | 2.318371 | 2.503317e-10
228 | 3.788519 | 4.304753e-09
228 | 4.295393 | 6.797338e-09
228 | 4.295393 | 6.657653e-09
228 | 2.390636 | 1.833367e-10
228 | 2.305469 | 2.609464e-10
228 | 2.748566 | 5.98772e-10
228 | 2.350944 | 2.835452e-10
228 | 2.364101 | 1.687246e-10
228 | 3.267692 | 1.290977e-09
228 | 2.882091 | 9.260498e-10
228 | 2.390636 | 1.75879e-10
228 | 3.304369 | 1.345718e-09
228 | 3.663762 | 3.497605e-09
228 | 2.377331 | 1.652573e-10
228 | 2.390636 | 1.911107e-10
228 | 4.618609 | 8.541501e-09
228 | 3.725618 | 3.152695e-09
228 | 2.93075 | 9.260498e-10
228 | 2.417468 | 1.489608e-10
228 | 2.424224 | 1.370884e-10
228 | 4.028379 | 5.522826e-09
228 | 2.520801 | 1.911107e-10
228 | 2.492822 | 1.31512e-10
228 | 3.494022 | 2.038492e-09
228 | 4.478997 | 7.38601e-09
228 | 2.665482 | 4.035749e-10
228 | 2.541992 | 2.401487e-10
228 | 2.478949 | 1.210304e-10
228 | 2.67293 | 5.864672e-10
228 | 2.592132 | 3.489795e-10
228 | 4.392359 | 7.540978e-09
228 | 2.802781 | 7.682005e-10
228 | 4.441659 | 7.699197e-09
228 | 3.623096 | 2.783399e-09
228 | 3.562941 | 2.962298e-09
228 | 4.188864 | 6.255584e-09
228 | 2.91444 | 9.454795e-10
228 | 3.53324 | 2.561559e-09
228 | 3.572897 | 2.308956e-09
228 | 2.32485 | 2.451873e-10
228 | 2.687889 | 6.506277e-10
228 | 2.850101 | 9.070195e-10
228 | 2.794971 | 7.843183e-10
228 | 2.882091 | 8.883802e-10
228 | 2.485875 | 1.161071e-10
228 | 4.605739 | 8.541501e-09
228 | 2.318371 | 2.835452e-10
228 | 4.618609 | 9.090494e-09
228 | 3.767435 | 3.570989e-09
228 | 2.6954 | 5.744153e-10
228 | 2.665482 | 4.206875e-10
228 | 2.67293 | 5.744153e-10
228 | 2.32485 | 2.3038e-10
228 | 4.367914 | 6.520838e-09
228 | 4.683499 | 9.877761e-09
228 | 2.650648 | 4.667114e-10
228 | 2.357513 | 1.75879e-10
228 | 4.45407 | 7.540978e-09
228 | 2.404015 | 1.342713e-10
228 | 3.582881 | 2.615304e-09
228 | 3.186651 | 1.093393e-09
228 | 2.404015 | 1.871833e-10
228 | 2.451433 | 1.235697e-10
228 | 2.549095 | 1.58535e-10
228 | 2.506773 | 1.161071e-10
228 | 3.168916 | 1.139756e-09
228 | 4.247717 | 7.085564e-09
228 | 4.466516 | 7.699197e-09
228 | 3.725618 | 3.286378e-09
228 | 2.710484 | 6.11335e-10
228 | 4.212307 | 6.127032e-09
228 | 2.311911 | 3.211655e-10
228 | 4.331502 | 6.939955e-09
228 | 4.441659 | 8.194052e-09
228 | 4.050923 | 5.638701e-09
228 | 4.605739 | 8.365973e-09
228 | 2.444602 | 1.235697e-10
228 | 3.841747 | 4.044781e-09
228 | 2.621227 | 4.295141e-10
228 | 2.628551 | 3.563015e-10
228 | 2.513777 | 2.03394e-10
228 | 2.350944 | 2.076615e-10
228 | 2.534909 | 1.520861e-10
228 | 4.41694 | 6.939955e-09
228 | 2.687889 | 5.98772e-10
228 | 3.961495 | 5.189292e-09
228 | 3.613 | 2.615304e-09
228 | 2.771671 | 7.218073e-10
228 | 2.311911 | 2.835452e-10
228 | 2.377331 | 1.342713e-10
228 | 3.906608 | 4.395072e-09
228 | 2.971927 | 9.454795e-10
228 | 2.344393 | 2.120185e-10
228 | 2.377331 | 2.3038e-10
228 | 2.541992 | 2.256457e-10
228 | 3.643372 | 2.783399e-09
228 | 3.602932 | 2.508919e-09
228 | 2.404015 | 1.911107e-10
228 | 2.499787 | 1.652573e-10
228 | 3.222418 | 1.16367e-09
228 | 4.247717 | 6.797338e-09
228 | 3.820367 | 4.044781e-09
228 | 2.478949 | 1.31512e-10
228 | 2.718058 | 5.62611e-10
228 | 2.680399 | 4.120424e-10
228 | 2.687889 | 4.765036e-10
228 | 3.684266 | 3.152695e-09
228 | 4.696586 | 9.674772e-09
228 | 2.718058 | 5.177704e-10
228 | 2.33786 | 2.894943e-10
228 | 2.549095 | 2.401487e-10
228 | 2.350944 | 1.652573e-10
228 | 2.506773 | 1.185432e-10
228 | 2.424224 | 1.31512e-10
228 | 3.572897 | 2.901422e-09
228 | 4.259586 | 6.520838e-09
228 | 2.818466 | 7.369517e-10
228 | 2.444602 | 1.342713e-10
228 | 4.52927 | 7.860736e-09
228 | 2.520801 | 2.3038e-10
228 | 4.177192 | 5.522826e-09
228 | 2.527845 | 1.31512e-10
228 | 4.00596 | 5.522826e-09
228 | 3.562941 | 2.670176e-09
228 | 4.683499 | 9.674772e-09
228 | 2.513777 | 1.342713e-10
228 | 2.527845 | 1.458996e-10
228 | 2.650648 | 5.397252e-10
228 | 2.397316 | 1.552771e-10
228 | 2.971927 | 9.260498e-10
228 | 3.572897 | 2.7262e-09
228 | 4.259586 | 6.657653e-09
228 | 2.357513 | 1.652573e-10
228 | 2.67293 | 4.035749e-10
228 | 3.513576 | 2.12493e-09
228 | 3.602932 | 3.02445e-09
228 | 4.039635 | 5.189292e-09
228 | 3.276823 | 1.290977e-09
228 | 2.687889 | 4.295141e-10
228 | 2.485875 | 1.185432e-10
228 | 2.370707 | 2.352136e-10
228 | 2.410732 | 1.342713e-10
228 | 2.643262 | 3.952814e-10
228 | 2.458283 | 1.399647e-10
228 | 3.503786 | 2.3574e-09
228 | 2.299045 | 2.664214e-10
228 | 4.247717 | 6.255584e-09
228 | 3.788519 | 3.570989e-09
228 | 2.665482 | 4.571205e-10
228 | 2.740907 | 6.372572e-10
228 | 2.520801 | 1.795691e-10
228 | 2.541992 | 1.489608e-10
228 | 3.831042 | 3.96166e-09
228 | 4.259586 | 6.001121e-09
228 | 2.370707 | 2.210086e-10
228 | 2.882091 | 9.653168e-10
228 | 3.906608 | 4.21629e-09
228 | 4.466516 | 7.860736e-09
228 | 2.451433 | 1.342713e-10
228 | 2.779416 | 6.372572e-10
228 | 3.204484 | 1.40278e-09
228 | 2.810613 | 7.069742e-10
228 | 4.14237 | 6.001121e-09
228 | 2.534909 | 1.795691e-10
228 | 2.87406 | 8.883802e-10
228 | 2.771671 | 7.369517e-10
228 | 4.259586 | 6.386834e-09
228 | 3.874042 | 3.880248e-09
228 | 3.684266 | 3.02445e-09
228 | 4.295393 | 6.520838e-09
228 | 2.527845 | 1.871833e-10
228 | 2.842159 | 7.218073e-10
228 | 3.820367 | 3.880248e-09
228 | 2.32485 | 2.120185e-10
228 | 2.350944 | 1.833367e-10
228 | 3.895723 | 4.978203e-09
228 | 2.527845 | 1.429014e-10
228 | 2.404015 | 1.288094e-10
228 | 3.464895 | 1.915384e-09
228 | 3.047508 | 1.070924e-09
228 | 2.67293 | 4.206875e-10
228 | 4.683499 | 8.541501e-09
228 | 3.613 | 2.962298e-09
228 | 2.520801 | 2.210086e-10
228 | 3.653553 | 3.218842e-09
228 | 3.030547 | 1.006249e-09
228 | 3.643372 | 2.841798e-09
228 | 2.810613 | 6.78216e-10
228 | 2.506773 | 1.833367e-10
228 | 4.177192 | 6.127032e-09
228 | 2.980231 | 9.260498e-10
228 | 4.466516 | 7.085564e-09
228 | 2.787183 | 7.682005e-10
228 | 2.331346 | 2.451873e-10
228 | 3.543113 | 2.3574e-09
228 | 4.592905 | 8.720712e-09
228 | 2.599376 | 3.637771e-10
228 | 2.458283 | 1.210304e-10
228 | 2.6954 | 4.667114e-10
228 | 3.746468 | 3.286378e-09
228 | 4.504063 | 7.085564e-09
228 | 3.572897 | 2.962298e-09
228 | 3.195555 | 1.16367e-09
228 | 2.658055 | 4.571205e-10
228 | 2.513777 | 1.185432e-10
228 | 2.397316 | 1.58535e-10
228 | 2.549095 | 2.164669e-10
228 | 4.271489 | 6.001121e-09
228 | 3.884867 | 4.395072e-09
228 | 3.523394 | 2.406862e-09
228 | 3.994797 | 4.581435e-09
228 | 2.842159 | 8.701239e-10
228 | 3.186651 | 1.116334e-09
228 | 3.553013 | 2.406862e-09
228 | 3.623096 | 3.286378e-09
228 | 2.534909 | 1.687246e-10
228 | 4.41694 | 7.699197e-09
228 | 2.383974 | 1.210304e-10
228 | 3.895723 | 5.082651e-09
228 | 3.756937 | 3.800509e-09
228 | 2.702931 | 5.744153e-10
228 | 2.826342 | 6.78216e-10
228 | 2.417468 | 1.161071e-10
228 | 3.852482 | 4.487286e-09
228 | 4.478997 | 7.860736e-09
228 | 2.390636 | 1.429014e-10
228 | 2.390636 | 1.31512e-10
228 | 4.516649 | 7.860736e-09
228 | 4.52927 | 8.194052e-09
228 | 2.718058 | 6.642786e-10
228 | 4.084976 | 6.255584e-09
228 | 4.404632 | 7.085564e-09
228 | 3.653553 | 3.286378e-09
228 | 3.249507 | 1.238463e-09
228 | 4.028379 | 5.298169e-09
228 | 3.572897 | 2.670176e-09
228 | 3.553013 | 2.261507e-09
228 | 2.621227 | 4.120424e-10
228 | 2.318371 | 2.955683e-10
228 | 2.424224 | 1.399647e-10
228 | 2.67293 | 5.510493e-10
228 | 2.534909 | 2.401487e-10
228 | 3.69456 | 3.02445e-09
228 | 2.842159 | 7.369517e-10
228 | 3.222418 | 1.290977e-09
228 | 2.866051 | 9.070195e-10
228 | 3.503786 | 2.038492e-09
228 | 4.670449 | 8.720712e-09
228 | 2.520801 | 1.261624e-10
228 | 4.644456 | 9.475955e-09
228 | 2.318371 | 2.720112e-10
228 | 2.733269 | 7.218073e-10
228 | 3.582881 | 2.841798e-09
228 | 2.794971 | 6.372572e-10
228 | 2.842159 | 7.069742e-10
228 | 2.417468 | 1.552771e-10
228 | 2.299045 | 2.720112e-10
228 | 4.130827 | 6.127032e-09
228 | 2.383974 | 1.235697e-10
228 | 4.073594 | 5.638701e-09
228 | 2.842159 | 7.524139e-10
228 | 2.650648 | 5.071302e-10
228 | 3.543113 | 2.169513e-09
228 | 2.527845 | 1.342713e-10
228 | 2.417468 | 1.31512e-10
228 | 2.733269 | 6.506277e-10
228 | 2.584909 | 3.279039e-10
228 | 3.186651 | 1.16367e-09
228 | 3.503786 | 2.169513e-09
228 | 2.499787 | 1.75879e-10
228 | 2.33786 | 2.664214e-10
228 | 2.33786 | 2.955683e-10
228 | 2.606639 | 3.952814e-10
228 | 3.799105 | 3.722408e-09
228 | 3.63322 | 3.02445e-09
228 | 4.200569 | 6.255584e-09
228 | 2.451433 | 1.399647e-10
228 | 2.370707 | 1.75879e-10
228 | 2.779416 | 6.506277e-10
228 | 3.28598 | 1.318063e-09
228 | 2.472041 | 1.342713e-10
228 | 2.383974 | 1.288094e-10
228 | 4.491513 | 7.540978e-09
228 | 2.577707 | 3.145655e-10
228 | 4.749301 | 9.475955e-09
228 | 3.939449 | 4.8759e-09
228 | 2.331346 | 3.081012e-10
228 | 4.478997 | 8.025663e-09
228 | 3.906608 | 4.044781e-09
228 | 3.895723 | 4.581435e-09
228 | 4.367914 | 7.38601e-09
228 | 4.307396 | 7.234228e-09
228 | 2.725653 | 6.78216e-10
228 | 2.658055 | 3.792022e-10
228 | 3.788519 | 3.497605e-09
228 | 3.939449 | 4.487286e-09
228 | 2.318371 | 3.145655e-10
228 | 2.390636 | 1.370884e-10
228 | 2.390636 | 1.210304e-10
228 | 2.292638 | 2.835452e-10
228 | 4.119316 | 5.298169e-09
228 | 2.527845 | 2.120185e-10
228 | 3.249507 | 1.432212e-09
228 | 3.494022 | 2.169513e-09
228 | 2.390636 | 1.652573e-10
228 | 2.718058 | 5.864672e-10
228 | 4.14237 | 5.877797e-09
228 | 2.577707 | 3.211655e-10
228 | 2.305469 | 2.955683e-10
228 | 3.213439 | 1.373953e-09
228 | 2.506773 | 1.399647e-10
228 | 3.928471 | 4.21629e-09
228 | 2.771671 | 6.642786e-10
228 | 2.404015 | 1.235697e-10
228 | 2.397316 | 1.342713e-10
228 | 2.83424 | 7.218073e-10
228 | 3.906608 | 4.677559e-09
228 | 2.858065 | 7.682005e-10
228 | 3.63322 | 2.841798e-09
229 | 2.33786 | 9.833696e-11
229 | 6.491686 | 1.559729e-08
229 | 6.17368 | 1.241234e-08
229 | 6.03739 | 1.166274e-08
229 | 2.534909 | 7.507338e-11
229 | 4.72287 | 5.522826e-09
229 | 2.311911 | 1.871833e-10
229 | 6.17368 | 1.435417e-08
229 | 3.503786 | 1.238463e-09
229 | 3.484286 | 1.116334e-09
229 | 4.039635 | 3.800509e-09
229 | 4.200569 | 4.7757e-09
229 | 3.643372 | 1.622235e-09
229 | 3.820367 | 2.215032e-09
229 | 2.331346 | 9.833696e-11
229 | 3.613 | 1.290977e-09
229 | 5.310115 | 6.657653e-09
229 | 3.809721 | 2.3574e-09
229 | 3.543113 | 1.40278e-09
229 | 2.357513 | 1.7188e-11
229 | 6.020567 | 1.09584e-08
229 | 4.856513 | 5.757008e-09
229 | 5.399768 | 8.194052e-09
229 | 6.638231 | 1.91967e-08
229 | 2.344393 | 3.271717e-11
229 | 2.267191 | 2.835452e-10
229 | 2.370707 | 6.099699e-11
229 | 6.491686 | 1.465534e-08
229 | 2.680399 | 2.503317e-10
229 | 2.390636 | 3.555058e-11
229 | 2.451433 | 5.97435e-11
229 | 2.357513 | 2.346884e-11
229 | 2.955387 | 4.865012e-10
229 | 7.360223 | 2.362676e-08
229 | 5.265849 | 6.939955e-09
229 | 2.279879 | 2.256457e-10
229 | 3.884867 | 2.406862e-09
229 | 3.056023 | 5.864672e-10
229 | 2.364101 | 1.182785e-11
229 | 2.350944 | 1.312183e-11
229 | 2.465153 | 5.851576e-11
229 | 9.304366 | 3.888932e-08
229 | 2.331346 | 3.862938e-11
229 | 2.971927 | 5.744153e-10
229 | 2.364101 | 1.00176e-11
229 | 2.534909 | 1.004002e-10
229 | 2.527845 | 7.053955e-11
229 | 2.331346 | 3.010958e-11
229 | 2.390636 | 1.111354e-11
229 | 3.267692 | 6.924458e-10
229 | 4.993938 | 5.522826e-09
229 | 2.93894 | 4.571205e-10
229 | 6.348376 | 1.435417e-08
229 | 2.344393 | 9.631613e-11
229 | 3.643372 | 1.462261e-09
229 | 2.710484 | 3.792022e-10
229 | 4.736067 | 5.189292e-09
229 | 2.906319 | 4.477266e-10
229 | 2.430998 | 5.059978e-11
229 | 2.273526 | 2.835452e-10
229 | 5.630577 | 9.281223e-09
229 | 4.683499 | 5.082651e-09
229 | 3.572897 | 1.093393e-09
229 | 3.906608 | 2.901422e-09
229 | 2.305469 | 1.951204e-10
229 | 4.177192 | 4.487286e-09
229 | 3.643372 | 1.691022e-09
229 | 2.370707 | 1.022778e-11
229 | 2.478949 | 6.099699e-11
229 | 3.133743 | 6.506277e-10
229 | 3.736029 | 1.955571e-09
229 | 3.213439 | 7.369517e-10
229 | 2.710484 | 2.955683e-10
229 | 2.364101 | 5.166142e-11
229 | 3.474577 | 1.048916e-09
229 | 3.186651 | 6.642786e-10
229 | 6.99967 | 2.21999e-08
229 | 2.357513 | 4.467268e-11
229 | 4.580107 | 5.298169e-09
229 | 4.993938 | 6.255584e-09
229 | 3.464895 | 1.116334e-09
229 | 2.451433 | 2.82912e-11
229 | 2.364101 | 1.134672e-11
229 | 2.492822 | 9.049941e-11
229 | 2.534909 | 8.328652e-11
229 | 3.276823 | 7.069742e-10
229 | 2.370707 | 5.059978e-11
229 | 4.952307 | 6.127032e-09
229 | 6.260419 | 1.592454e-08
229 | 2.350944 | 1.022778e-11
229 | 2.331346 | 5.97435e-11
229 | 9.201092 | 3.654072e-08
229 | 3.168916 | 7.069742e-10
229 | 5.662088 | 8.720712e-09
229 | 2.331346 | 4.026737e-11
229 | 2.377331 | 1.022778e-11
229 | 3.906608 | 2.457361e-09
229 | 4.789226 | 5.298169e-09
229 | 3.663762 | 1.83747e-09
229 | 2.383974 | 4.111223e-11
229 | 3.12501 | 5.744153e-10
229 | 2.410732 | 1.906839e-11
229 | 2.527845 | 7.507338e-11
229 | 3.474577 | 1.116334e-09
229 | 2.350944 | 5.613547e-11
229 | 2.311911 | 1.520861e-10
229 | 2.370707 | 2.446398e-11
229 | 3.906608 | 2.783399e-09
229 | 2.344393 | 4.854149e-11
229 | 2.377331 | 1.396522e-11
229 | 2.430998 | 2.82912e-11
229 | 9.278439 | 3.362839e-08
229 | 2.492822 | 7.825669e-11
229 | 3.213439 | 6.506277e-10
229 | 3.653553 | 1.492941e-09
229 | 6.582893 | 1.730366e-08
229 | 7.177683 | 2.412248e-08
229 | 2.513777 | 7.201955e-11
229 | 3.204484 | 5.98772e-10
229 | 5.599241 | 1.008501e-08
229 | 3.295162 | 8.347292e-10
229 | 3.249507 | 7.843183e-10
229 | 3.983666 | 2.7262e-09
229 | 3.360158 | 7.524139e-10
229 | 3.613 | 1.264447e-09
229 | 4.870084 | 5.409331e-09
229 | 2.383974 | 3.862938e-11
229 | 4.028379 | 3.497605e-09
229 | 5.280563 | 7.699197e-09
229 | 2.33786 | 1.046574e-10
229 | 5.17842 | 6.939955e-09
229 | 2.492822 | 6.767015e-11
229 | 2.513777 | 9.631613e-11
229 | 2.32485 | 1.004002e-10
229 | 2.370707 | 6.227678e-11
229 | 2.410732 | 1.486281e-11
229 | 2.370707 | 4.28555e-11
229 | 3.809721 | 2.081262e-09
229 | 6.419631 | 1.496283e-08
229 | 3.572897 | 1.40278e-09
229 | 7.760974 | 2.362676e-08
229 | 8.725978 | 3.293732e-08
229 | 3.582881 | 1.213012e-09
229 | 2.377331 | 1.614998e-11
229 | 2.506773 | 7.353061e-11
229 | 2.370707 | 1.111354e-11
229 | 5.599241 | 8.541501e-09
229 | 3.746468 | 1.876023e-09
229 | 2.33786 | 3.074132e-11
229 | 2.33786 | 1.342713e-10
229 | 5.236543 | 7.540978e-09
229 | 5.021886 | 5.877797e-09
229 | 2.32485 | 1.185432e-10
229 | 3.484286 | 1.093393e-09
229 | 7.278528 | 2.00107e-08
229 | 4.631515 | 5.082651e-09
229 | 4.188864 | 4.395072e-09
229 | 3.983666 | 3.02445e-09
229 | 2.32485 | 5.3852e-11
229 | 2.410732 | 1.158478e-11
229 | 2.311911 | 1.833367e-10
229 | 2.344393 | 4.754396e-11
229 | 3.950457 | 2.783399e-09
229 | 5.021886 | 5.298169e-09
229 | 4.592905 | 5.189292e-09
229 | 5.90411 | 1.241234e-08
229 | 2.513777 | 6.627953e-11
229 | 6.437569 | 1.659978e-08
229 | 3.295162 | 8.007742e-10
229 | 2.364101 | 4.111223e-11
229 | 5.583639 | 9.674772e-09
229 | 6.330686 | 1.559729e-08
229 | 3.28598 | 7.843183e-10
229 | 2.410732 | 5.97435e-11
229 | 6.564549 | 1.694807e-08
229 | 6.960715 | 2.08592e-08
229 | 3.503786 | 1.116334e-09
229 | 2.350944 | 2.205151e-11
229 | 2.404015 | 1.455738e-11
229 | 2.357513 | 8.503397e-11
229 | 2.437791 | 5.059978e-11
229 | 3.950457 | 2.7262e-09
229 | 2.370707 | 1.137211e-10
229 | 4.00596 | 3.152695e-09
229 | 3.704884 | 1.83747e-09
229 | 2.377331 | 9.029732e-12
229 | 3.258587 | 8.175754e-10
229 | 5.887658 | 1.267277e-08
229 | 2.485875 | 9.433682e-11
229 | 2.390636 | 1.339714e-11
229 | 5.064101 | 6.127032e-09
229 | 2.718058 | 2.555839e-10
229 | 3.799105 | 2.12493e-09
229 | 7.319261 | 2.174369e-08
229 | 2.350944 | 1.161071e-10
229 | 2.955387 | 4.667114e-10
229 | 2.451433 | 4.375466e-11
229 | 3.022103 | 6.11335e-10
229 | 2.492822 | 4.560997e-11
229 | 2.364101 | 2.396125e-11
229 | 2.665482 | 2.777183e-10
229 | 2.370707 | 4.560997e-11
229 | 2.383974 | 3.204483e-11
229 | 6.03739 | 1.321013e-08
229 | 2.397316 | 2.11545e-11
229 | 6.473597 | 1.559729e-08
229 | 3.884867 | 2.783399e-09
229 | 5.599241 | 9.877761e-09
229 | 2.410732 | 4.28555e-11
229 | 3.572897 | 1.318063e-09
229 | 2.377331 | 2.251418e-11
229 | 3.715237 | 1.524265e-09
229 | 2.492822 | 1.004002e-10
229 | 2.377331 | 2.658264e-11
229 | 2.357513 | 1.517465e-11
229 | 3.623096 | 1.432212e-09
229 | 6.883455 | 1.91967e-08
229 | 3.332147 | 6.924458e-10
229 | 2.424224 | 2.714038e-11
229 | 4.802608 | 5.522826e-09
229 | 6.401743 | 1.377027e-08
229 | 6.826072 | 1.730366e-08
229 | 4.592905 | 4.8759e-09
229 | 6.509826 | 1.694807e-08
229 | 6.348376 | 1.592454e-08
229 | 4.644456 | 5.522826e-09
229 | 2.390636 | 1.946847e-11
229 | 3.523394 | 1.139756e-09
229 | 2.465153 | 7.053955e-11
229 | 2.665482 | 3.017697e-10
229 | 3.090324 | 6.506277e-10
229 | 9.124389 | 3.654072e-08
229 | 2.658055 | 2.894943e-10
229 | 6.455558 | 1.694807e-08
229 | 8.82392 | 3.433395e-08
229 | 2.364101 | 1.31512e-10
229 | 2.6954 | 3.563015e-10
229 | 2.350944 | 4.28555e-11
229 | 7.157682 | 2.08592e-08
229 | 3.056023 | 5.98772e-10
229 | 7.298866 | 2.00107e-08
229 | 2.357513 | 1.614998e-11
229 | 3.523394 | 1.16367e-09
229 | 2.33786 | 5.498188e-11
229 | 2.404015 | 3.629648e-11
229 | 2.687889 | 2.503317e-10
229 | 2.430998 | 3.783555e-11
229 | 2.357513 | 4.111223e-11
229 | 2.350944 | 1.987694e-11
229 | 2.458283 | 3.783555e-11
229 | 6.788083 | 2.08592e-08
229 | 2.404015 | 9.029732e-12
229 | 2.91444 | 4.571205e-10
229 | 2.492822 | 5.97435e-11
229 | 2.430998 | 2.714038e-11
229 | 2.725653 | 3.563015e-10
229 | 4.039635 | 3.645912e-09
229 | 4.802608 | 5.189292e-09
229 | 3.972565 | 2.783399e-09
229 | 6.712739 | 1.625866e-08
229 | 2.520801 | 7.353061e-11
229 | 2.485875 | 5.166142e-11
229 | 2.485875 | 4.467268e-11
229 | 2.67293 | 3.081012e-10
229 | 2.344393 | 3.783555e-11
229 | 8.750361 | 3.031219e-08
229 | 2.383974 | 1.312183e-11
229 | 7.696276 | 2.46286e-08
229 | 3.464895 | 1.188085e-09
229 | 3.484286 | 9.454795e-10
229 | 2.377331 | 6.627953e-11
229 | 8.725978 | 3.578981e-08
229 | 5.310115 | 6.939955e-09
229 | 2.492822 | 5.851576e-11
229 | 6.122214 | 1.377027e-08
229 | 4.592905 | 5.082651e-09
229 | 2.451433 | 6.099699e-11
229 | 2.390636 | 3.271717e-11
229 | 3.562941 | 1.188085e-09
229 | 2.344393 | 6.099699e-11
229 | 7.078235 | 2.00107e-08
229 | 2.397316 | 1.683478e-11
229 | 2.520801 | 5.851576e-11
229 | 3.116303 | 5.510493e-10
229 | 7.360223 | 2.21999e-08
229 | 3.961495 | 2.841798e-09
229 | 4.683499 | 5.298169e-09
229 | 5.280563 | 7.38601e-09
229 | 2.383974 | 1.066147e-11
229 | 8.677416 | 3.031219e-08
229 | 3.777962 | 1.762726e-09
229 | 3.295162 | 8.522428e-10
229 | 2.33786 | 2.658264e-11
229 | 3.107619 | 5.864672e-10
229 | 2.404015 | 2.11545e-11
229 | 2.710484 | 3.081012e-10
229 | 4.073594 | 3.497605e-09
229 | 2.702931 | 2.894943e-10
229 | 3.543113 | 1.006249e-09
229 | 7.258246 | 2.266568e-08
229 | 2.331346 | 3.138631e-11
229 | 2.472041 | 5.851576e-11
229 | 5.677909 | 8.365973e-09
229 | 3.013682 | 5.864672e-10
229 | 3.213439 | 6.78216e-10
229 | 6.546257 | 1.527676e-08
229 | 2.417468 | 1.614998e-11
229 | 2.947152 | 5.071302e-10
229 | 4.856513 | 5.638701e-09
229 | 3.056023 | 5.510493e-10
229 | 2.988559 | 5.744153e-10
229 | 2.404015 | 1.987694e-11
229 | 2.404015 | 3.862938e-11
229 | 2.527845 | 6.099699e-11
229 | 5.937152 | 1.241234e-08
229 | 3.039016 | 6.11335e-10
229 | 2.458283 | 2.770982e-11
229 | 2.513777 | 1.068533e-10
229 | 2.390636 | 1.066147e-11
229 | 2.397316 | 2.029399e-11
229 | 2.733269 | 3.637771e-10
229 | 2.357513 | 6.491748e-11
229 | 2.32485 | 1.046574e-10
229 | 3.133743 | 6.642786e-10
229 | 5.354754 | 7.234228e-09
229 | 2.444602 | 6.908996e-11
229 | 4.050923 | 3.645912e-09
229 | 3.663762 | 1.691022e-09
229 | 4.670449 | 5.757008e-09
229 | 6.491686 | 1.659978e-08
229 | 2.397316 | 2.251418e-11
229 | 7.177683 | 2.129685e-08
229 | 3.756937 | 1.915384e-09
229 | 4.00596 | 2.901422e-09
229 | 8.873302 | 3.094818e-08
229 | 2.292638 | 2.256457e-10
229 | 2.410732 | 2.298655e-11
229 | 2.344393 | 5.059978e-11
229 | 4.200569 | 4.487286e-09
229 | 2.331346 | 8.863964e-11
229 | 6.473597 | 1.496283e-08
229 | 2.680399 | 2.664214e-10
229 | 2.370707 | 2.949083e-11
229 | 2.404015 | 1.754862e-11
229 | 6.054261 | 1.190744e-08
229 | 2.357513 | 2.446398e-11
229 | 9.356437 | 4.053833e-08
229 | 2.404015 | 1.367823e-11
229 | 2.963645 | 5.510493e-10
229 | 2.430998 | 3.705802e-11
229 | 4.829485 | 4.978203e-09
229 | 5.236543 | 7.38601e-09
229 | 3.186651 | 5.864672e-10
229 | 6.638231 | 1.694807e-08
229 | 4.096391 | 3.880248e-09
229 | 4.247717 | 4.677559e-09
229 | 6.020567 | 1.321013e-08
229 | 6.020567 | 1.348729e-08
229 | 4.980022 | 5.409331e-09
229 | 4.271489 | 4.7757e-09
229 | 2.33786 | 3.705802e-11
229 | 2.32485 | 1.161071e-10
229 | 2.364101 | 2.550132e-11
229 | 2.397316 | 1.232938e-11
229 | 9.201092 | 3.730739e-08
229 | 4.084976 | 3.570989e-09
229 | 2.357513 | 5.613547e-11
229 | 6.845146 | 1.730366e-08
229 | 4.130827 | 3.722408e-09
229 | 3.653553 | 1.462261e-09
229 | 3.592893 | 1.093393e-09
229 | 3.928471 | 2.841798e-09
229 | 6.65678 | 1.659978e-08
229 | 6.712739 | 1.959947e-08
229 | 3.15128 | 5.510493e-10
229 | 7.870014 | 2.621157e-08
229 | 6.528016 | 1.625866e-08
229 | 2.32485 | 1.31512e-10
229 | 6.088143 | 1.405919e-08
229 | 6.401743 | 1.527676e-08
229 | 2.344393 | 1.025067e-10
229 | 5.310115 | 7.38601e-09
229 | 2.733269 | 3.563015e-10
229 | 2.417468 | 5.613547e-11
229 | 2.377331 | 3.410446e-11
229 | 7.826215 | 2.567292e-08
229 | 2.318371 | 1.004002e-10
229 | 2.417468 | 1.683478e-11
229 | 2.331346 | 2.949083e-11
229 | 2.437791 | 3.138631e-11
229 | 3.494022 | 1.093393e-09
229 | 2.513777 | 5.851576e-11
229 | 2.350944 | 4.111223e-11
229 | 2.980231 | 4.667114e-10
229 | 6.883455 | 2.174369e-08
229 | 2.424224 | 6.227678e-11
229 | 4.631515 | 5.522826e-09
229 | 6.528016 | 1.465534e-08
229 | 3.663762 | 1.588898e-09
229 | 7.078235 | 2.043054e-08
229 | 6.313046 | 1.405919e-08
229 | 2.331346 | 5.059978e-11
229 | 3.494022 | 1.116334e-09
229 | 5.295318 | 6.657653e-09
229 | 2.424224 | 2.550132e-11
229 | 4.605739 | 5.298169e-09
229 | 6.941319 | 2.043054e-08
229 | 2.32485 | 1.288094e-10
229 | 2.541992 | 7.353061e-11
229 | 3.249507 | 6.372572e-10
229 | 6.807051 | 1.841582e-08
229 | 2.318371 | 1.113841e-10
229 | 5.384721 | 7.234228e-09
229 | 3.983666 | 2.962298e-09
229 | 2.702931 | 3.489795e-10
229 | 4.096391 | 3.800509e-09
229 | 3.464895 | 1.027361e-09
229 | 2.404015 | 1.517465e-11
229 | 3.874042 | 2.508919e-09
229 | 3.917525 | 2.561559e-09
229 | 2.344393 | 5.166142e-11
229 | 3.684266 | 1.556246e-09
229 | 3.28598 | 7.069742e-10
229 | 2.725653 | 3.211655e-10
229 | 7.360223 | 2.174369e-08
229 | 2.364101 | 3.629648e-11
229 | 2.485875 | 6.491748e-11
229 | 2.305469 | 1.652573e-10
229 | 2.458283 | 3.410446e-11
229 | 3.643372 | 1.656271e-09
229 | 6.564549 | 1.592454e-08
229 | 3.313603 | 8.522428e-10
229 | 5.662088 | 8.365973e-09
229 | 7.78266 | 2.732301e-08
229 | 6.807051 | 1.803738e-08
229 | 3.005284 | 4.667114e-10
229 | 2.390636 | 2.029399e-11
229 | 3.653553 | 1.318063e-09
229 | 6.65678 | 1.625866e-08
229 | 2.93894 | 4.765036e-10
229 | 2.32485 | 1.429014e-10
229 | 3.313603 | 8.007742e-10
229 | 4.938507 | 5.409331e-09
229 | 2.33786 | 1.370884e-10
229 | 2.499787 | 1.113841e-10
229 | 2.364101 | 1.754862e-11
229 | 2.665482 | 2.955683e-10
229 | 2.331346 | 1.370884e-10
229 | 2.350944 | 1.182785e-11
229 | 2.383974 | 1.339714e-11
229 | 7.217852 | 2.08592e-08
229 | 2.305469 | 2.120185e-10
229 | 6.883455 | 1.959947e-08
229 | 6.807051 | 1.659978e-08
229 | 3.994797 | 2.962298e-09
229 | 3.767435 | 2.081262e-09
229 | 2.444602 | 5.166142e-11
229 | 3.715237 | 1.955571e-09
229 | 2.404015 | 3.271717e-11
229 | 6.864274 | 1.880221e-08
229 | 4.039635 | 3.722408e-09
229 | 5.265849 | 7.085564e-09
229 | 2.364101 | 1.088516e-11
229 | 6.712739 | 1.803738e-08
229 | 3.777962 | 2.081262e-09
229 | 3.799105 | 2.308956e-09
229 | 3.673999 | 1.79971e-09
229 | 4.911023 | 5.409331e-09
229 | 3.081713 | 5.510493e-10
229 | 6.020567 | 1.118832e-08
229 | 4.224077 | 4.7757e-09
229 | 2.370707 | 1.549304e-11
229 | 6.750306 | 1.959947e-08
229 | 4.856513 | 4.978203e-09
229 | 2.377331 | 1.258806e-11
229 | 7.117848 | 1.880221e-08
229 | 5.630577 | 9.475955e-09
229 | 2.465153 | 4.656693e-11
229 | 2.410732 | 1.517465e-11
229 | 6.750306 | 1.841582e-08
229 | 2.410732 | 1.754862e-11
229 | 4.84298 | 5.082651e-09
229 | 2.534909 | 1.137211e-10
229 | 4.096391 | 4.044781e-09
229 | 2.279879 | 2.401487e-10
229 | 2.444602 | 5.274534e-11
229 | 2.318371 | 1.489608e-10
229 | 6.941319 | 1.766671e-08
229 | 2.33786 | 4.375466e-11
229 | 6.17368 | 1.215727e-08
229 | 4.829485 | 5.638701e-09
229 | 2.390636 | 8.139282e-12
229 | 8.774812 | 3.159751e-08
229 | 4.119316 | 4.304753e-09
229 | 2.357513 | 3.629648e-11
229 | 2.458283 | 3.943987e-11
229 | 2.377331 | 2.550132e-11
229 | 3.623096 | 1.656271e-09
229 | 2.417468 | 5.731326e-11
229 | 2.383974 | 2.251418e-11
230 | 15.85415 | 6.324608e-07
230 | 14.3615 | 1.357201e-07
230 | 14.15568 | 7.309883e-08
230 | 14.72891 | 2.083007e-07
230 | 14.48643 | 1.668101e-07
230 | 15.40298 | 4.8294e-07
230 | 13.89252 | 6.554468e-09
230 | 15.10572 | 3.46091e-07
230 | 15.89998 | 7.412073e-07
230 | 13.86247 | 5.95928e-09
230 | 14.29944 | 1.214535e-07
230 | 15.72878 | 6.324608e-07
230 | 15.16034 | 3.867449e-07
230 | 14.05388 | 3.467781e-08
230 | 15.3143 | 4.120853e-07
230 | 13.99315 | 1.472172e-08
230 | 14.10469 | 3.937101e-08
230 | 15.32536 | 3.929301e-07
230 | 13.91259 | 1.448999e-08
230 | 13.87248 | 1.359896e-08
230 | 15.91146 | 7.180563e-07
230 | 13.96289 | 1.216946e-08
230 | 14.39263 | 1.13985e-07
230 | 14.43424 | 1.641843e-07
230 | 14.28913 | 8.039964e-08
230 | 13.90255 | 9.146192e-09
230 | 14.85703 | 2.727917e-07
230 | 13.97297 | 3.413195e-08
230 | 14.06403 | 2.912426e-08
230 | 14.15568 | 5.074887e-08
230 | 14.24793 | 9.12807e-08
230 | 15.24812 | 4.253714e-07
230 | 15.94595 | 6.956283e-07
230 | 15.55941 | 5.750292e-07
230 | 15.50336 | 5.311741e-07
230 | 13.8825 | 1.495716e-08
230 | 14.00325 | 4.000066e-08
230 | 14.47598 | 1.721882e-07
230 | 13.8825 | 9.745469e-09
230 | 14.09451 | 4.614054e-08
230 | 14.34079 | 1.13985e-07
230 | 14.13526 | 4.469938e-08
230 | 14.05388 | 5.581745e-08
230 | 13.85247 | 4.623214e-09
230 | 14.28913 | 1.052918e-07
230 | 16.3539 | 1.102059e-06
230 | 16.3421 | 1.01801e-06
230 | 14.03361 | 4.330322e-08
230 | 16.3421 | 9.86213e-07
230 | 15.98052 | 7.897728e-07
230 | 13.93269 | 5.773146e-09
230 | 13.92263 | 1.698143e-08
230 | 14.11487 | 5.671013e-08
230 | 13.94274 | 1.448999e-08
230 | 13.92263 | 5.332852e-09
230 | 13.89252 | 7.441532e-09
230 | 16.07306 | 7.412073e-07
230 | 13.99315 | 2.407507e-08
230 | 14.8356 | 2.684977e-07
230 | 14.18637 | 5.853854e-08
230 | 14.23765 | 7.545563e-08
230 | 15.27015 | 4.532426e-07
230 | 14.20686 | 7.545563e-08
230 | 15.60439 | 6.425756e-07
230 | 14.84632 | 2.51987e-07
230 | 14.42383 | 1.540881e-07
230 | 15.89998 | 8.024034e-07
230 | 14.7715 | 2.51987e-07
230 | 14.66527 | 2.050219e-07
230 | 14.12506 | 7.545563e-08
230 | 15.92295 | 7.180563e-07
230 | 14.13526 | 5.853854e-08
230 | 14.27882 | 1.036344e-07
230 | 14.52831 | 1.668101e-07
230 | 15.87705 | 7.067533e-07
230 | 14.52831 | 1.805823e-07
230 | 14.38225 | 1.003974e-07
230 | 16.24801 | 1.067637e-06
230 | 13.89252 | 7.804304e-09
230 | 13.87248 | 6.249793e-09
230 | 14.38225 | 1.273743e-07
230 | 14.8249 | 2.642713e-07
230 | 14.70767 | 2.050219e-07
230 | 15.17128 | 4.186756e-07
230 | 14.71829 | 2.601114e-07
230 | 14.04374 | 4.995003e-08
230 | 14.07418 | 6.042589e-08
230 | 13.90255 | 1.296683e-08
230 | 15.88851 | 7.773409e-07
230 | 15.46983 | 4.461081e-07
230 | 13.93269 | 2.154435e-08
230 | 14.40302 | 1.052918e-07
230 | 13.87248 | 4.408311e-09
230 | 14.15568 | 5.322286e-08
230 | 14.08434 | 3.875127e-08
230 | 15.63822 | 5.311741e-07
230 | 14.38225 | 1.214535e-07
230 | 13.97297 | 3.254537e-08
230 | 14.34079 | 9.422371e-08
230 | 15.11663 | 3.300035e-07
230 | 15.7515 | 6.63293e-07
230 | 14.01337 | 2.154435e-08
230 | 15.95747 | 8.282739e-07
230 | 15.74013 | 6.956283e-07
230 | 13.95281 | 1.519637e-08
230 | 13.8825 | 6.249793e-09
230 | 15.25913 | 4.678558e-07
230 | 14.84632 | 2.402737e-07
230 | 15.95747 | 8.152361e-07
230 | 14.10469 | 5.671013e-08
230 | 16.1079 | 8.024034e-07
230 | 16.1778 | 8.415203e-07
230 | 14.26851 | 1.020031e-07
230 | 14.69706 | 2.017946e-07
230 | 14.15568 | 5.238508e-08
230 | 14.22738 | 7.666237e-08
230 | 13.90255 | 1.42619e-08
230 | 14.8356 | 2.480205e-07
230 | 13.96289 | 2.777046e-08
230 | 15.60439 | 5.750292e-07
230 | 13.8825 | 9.901326e-09
230 | 13.91259 | 9.745469e-09
230 | 14.13526 | 6.646098e-08
230 | 15.1494 | 3.806572e-07
230 | 14.44466 | 1.357201e-07
230 | 13.89252 | 1.19779e-08
230 | 14.75019 | 2.11632e-07
230 | 15.07305 | 3.196961e-07
230 | 14.49689 | 1.668101e-07
230 | 14.78216 | 2.402737e-07
230 | 14.02348 | 4.469938e-08
230 | 14.6019 | 1.615999e-07
230 | 14.84632 | 2.771544e-07
230 | 14.47598 | 1.565524e-07
230 | 14.29944 | 8.566759e-08
230 | 15.70609 | 6.425756e-07
230 | 15.71743 | 6.425756e-07
230 | 14.26851 | 1.13985e-07
230 | 16.14281 | 9.554094e-07
230 | 14.05388 | 5.238508e-08
230 | 15.72878 | 6.63293e-07
230 | 14.67586 | 2.017946e-07
230 | 15.51455 | 4.753381e-07
230 | 14.25822 | 1.052918e-07
230 | 14.08434 | 5.761708e-08
230 | 15.49218 | 5.064832e-07
230 | 14.73955 | 2.684977e-07
230 | 14.38225 | 1.400959e-07
230 | 14.5598 | 1.668101e-07
230 | 15.85415 | 7.412073e-07
230 | 15.1932 | 3.992141e-07
230 | 15.23712 | 4.120853e-07
230 | 14.61244 | 2.254986e-07
230 | 13.84248 | 5.004919e-09
230 | 15.52576 | 4.906636e-07
230 | 14.00325 | 2.259463e-08
230 | 13.93269 | 1.276272e-08
230 | 14.18637 | 8.299182e-08
230 | 13.93269 | 4.408311e-09
230 | 13.95281 | 2.087143e-08
230 | 14.58083 | 1.74942e-07
230 | 15.63822 | 5.39669e-07
230 | 13.8825 | 4.338919e-09
230 | 14.70767 | 1.986182e-07
230 | 15.96899 | 7.530613e-07
230 | 14.69706 | 1.954917e-07
230 | 13.94274 | 7.804304e-09
230 | 15.66081 | 6.63293e-07
230 | 13.93269 | 7.209101e-09
230 | 15.98052 | 6.956283e-07
230 | 15.23712 | 4.532426e-07
230 | 13.97297 | 2.223896e-08
230 | 14.35114 | 1.086865e-07
230 | 15.50336 | 5.570686e-07
230 | 13.87248 | 4.926137e-09
230 | 16.25975 | 1.084712e-06
230 | 14.24793 | 8.431909e-08
230 | 13.93269 | 6.554468e-09
230 | 14.23765 | 7.666237e-08
230 | 14.3201 | 9.274053e-08
230 | 14.20686 | 6.438512e-08
230 | 13.92263 | 1.124134e-08
230 | 15.74013 | 6.030617e-07
230 | 14.24793 | 8.168545e-08
230 | 13.89252 | 1.296683e-08
230 | 14.72891 | 2.291049e-07
230 | 14.38225 | 1.469256e-07
230 | 14.27882 | 1.1766e-07
230 | 13.89252 | 1.31742e-08
230 | 15.35858 | 4.253714e-07
230 | 13.92263 | 4.926137e-09
230 | 15.43637 | 5.39669e-07
230 | 15.24812 | 4.120853e-07
230 | 15.67212 | 5.39669e-07
230 | 14.38225 | 1.335838e-07
230 | 13.93269 | 1.990125e-08
230 | 14.00325 | 3.579587e-08
230 | 13.99315 | 2.054289e-08
230 | 16.16613 | 8.825441e-07
230 | 15.98052 | 7.651048e-07
230 | 15.98052 | 8.282739e-07
230 | 15.49218 | 4.985106e-07
230 | 15.3143 | 4.390859e-07
230 | 14.12506 | 5.156048e-08
230 | 13.89252 | 1.359896e-08
230 | 14.42383 | 1.335838e-07
230 | 13.90255 | 8.721044e-09
230 | 15.50336 | 5.39669e-07
230 | 13.97297 | 2.154435e-08
230 | 13.8825 | 1.106439e-08
230 | 15.66081 | 5.842255e-07
230 | 16.23629 | 1.050832e-06
230 | 16.08466 | 8.415203e-07
230 | 14.05388 | 3.814129e-08
230 | 14.64411 | 1.777398e-07
230 | 15.92295 | 8.024034e-07
230 | 13.86247 | 4.623214e-09
230 | 13.91259 | 4.55044e-09
230 | 16.37752 | 1.034291e-06
230 | 16.18948 | 8.68652e-07
230 | 14.8249 | 2.727917e-07
230 | 14.01337 | 2.087143e-08
230 | 14.28913 | 1.036344e-07
230 | 15.3143 | 4.604912e-07
230 | 13.95281 | 1.897616e-08
230 | 15.22613 | 4.186756e-07
230 | 14.11487 | 7.194818e-08
230 | 14.26851 | 1.003974e-07
230 | 14.67586 | 2.11632e-07
230 | 16.33031 | 9.109985e-07
230 | 15.57064 | 6.225052e-07
230 | 15.91146 | 8.152361e-07
230 | 15.3475 | 4.753381e-07
230 | 14.6019 | 1.721882e-07
230 | 16.28323 | 9.403702e-07
230 | 15.29221 | 4.120853e-07
230 | 15.4141 | 4.321743e-07
230 | 15.25913 | 4.461081e-07
230 | 14.05388 | 3.75409e-08
230 | 15.74013 | 6.528521e-07
230 | 14.45509 | 1.195417e-07
230 | 13.94274 | 1.897616e-08
230 | 14.86776 | 2.815869e-07
230 | 13.8825 | 8.315658e-09
230 | 13.93269 | 5.004919e-09
230 | 13.86247 | 8.583766e-09
230 | 13.89252 | 5.166284e-09
230 | 15.89998 | 7.651048e-07
230 | 13.85247 | 6.765793e-09
230 | 14.41342 | 1.423364e-07
230 | 13.83249 | 4.338919e-09
230 | 15.84271 | 7.773409e-07
230 | 14.30977 | 1.052918e-07
230 | 13.94274 | 8.721044e-09
230 | 14.21712 | 9.274053e-08
230 | 14.02348 | 4.762817e-08
230 | 14.5598 | 1.615999e-07
230 | 14.14547 | 7.309883e-08
230 | 14.68645 | 2.291049e-07
230 | 14.02348 | 2.223896e-08
230 | 13.96289 | 2.295598e-08
230 | 14.7715 | 2.441164e-07
230 | 15.59314 | 5.228128e-07
230 | 13.98306 | 2.777046e-08
230 | 15.21514 | 3.746652e-07
230 | 15.16034 | 3.300035e-07
230 | 14.07418 | 5.322286e-08
230 | 13.96289 | 2.154435e-08
230 | 14.13526 | 6.541482e-08
230 | 14.76084 | 2.050219e-07
230 | 16.18948 | 8.415203e-07
230 | 14.00325 | 3.103255e-08
230 | 15.36967 | 4.390859e-07
230 | 14.33044 | 8.984385e-08
230 | 14.47598 | 1.469256e-07
230 | 14.69706 | 2.32769e-07
230 | 13.91259 | 8.860517e-09
230 | 15.98052 | 7.180563e-07
230 | 14.01337 | 1.809408e-08
230 | 15.16034 | 3.46091e-07
230 | 13.89252 | 1.381644e-08
230 | 13.90255 | 5.248907e-09
230 | 14.5493 | 1.615999e-07
230 | 14.01337 | 2.120522e-08
230 | 13.89252 | 1.645102e-08
230 | 13.92263 | 4.338919e-09
230 | 13.84248 | 4.697152e-09
230 | 14.5493 | 1.986182e-07
230 | 16.09628 | 7.897728e-07
230 | 16.15447 | 1.001985e-06
230 | 15.92295 | 6.425756e-07
230 | 14.06403 | 3.579587e-08
230 | 14.06403 | 5.322286e-08
230 | 14.91075 | 2.642713e-07
230 | 13.94274 | 1.19779e-08
230 | 16.09628 | 7.530613e-07
230 | 14.09451 | 4.195068e-08
230 | 15.86559 | 6.63293e-07
230 | 15.08393 | 3.300035e-07
230 | 13.91259 | 1.022056e-08
230 | 13.84248 | 4.072106e-09
230 | 14.49689 | 1.565524e-07
230 | 14.38225 | 1.104247e-07
230 | 14.38225 | 1.020031e-07
230 | 14.6019 | 1.590561e-07
230 | 14.28913 | 1.158079e-07
230 | 14.01337 | 1.990125e-08
230 | 13.84248 | 5.773146e-09
230 | 13.99315 | 2.154435e-08
230 | 15.09483 | 3.929301e-07
230 | 15.79704 | 7.530613e-07
230 | 15.20417 | 4.253714e-07
230 | 14.5598 | 1.74942e-07
230 | 13.98306 | 3.694997e-08
230 | 16.30676 | 9.86213e-07
230 | 15.13847 | 3.51626e-07
230 | 13.96289 | 8.448649e-09
230 | 16.38935 | 1.067637e-06
230 | 16.15447 | 8.282739e-07
230 | 16.20117 | 8.68652e-07
230 | 15.57064 | 5.842255e-07
230 | 14.84632 | 3.097106e-07
230 | 16.25975 | 1.001985e-06
230 | 13.92263 | 5.004919e-09
230 | 14.03361 | 2.647959e-08
230 | 14.28913 | 9.72616e-08
230 | 14.09451 | 5.761708e-08
230 | 15.30325 | 4.532426e-07
230 | 16.0036 | 7.067533e-07
230 | 14.01337 | 3.579587e-08
230 | 15.1494 | 3.46091e-07
230 | 14.18637 | 5.581745e-08
230 | 14.12506 | 4.687846e-08
230 | 15.50336 | 4.8294e-07
230 | 14.84632 | 3.00037e-07
230 | 14.59136 | 1.694778e-07
230 | 16.22458 | 9.70689e-07
230 | 14.20686 | 7.913407e-08
230 | 14.43424 | 1.13985e-07
230 | 15.98052 | 7.412073e-07
230 | 14.52831 | 1.565524e-07
230 | 14.65469 | 2.017946e-07
230 | 15.07305 | 3.300035e-07
230 | 14.21712 | 9.72616e-08
230 | 16.02672 | 8.152361e-07
230 | 15.64951 | 5.935689e-07
230 | 15.13847 | 3.300035e-07
230 | 13.85247 | 5.084962e-09
230 | 15.72878 | 5.842255e-07
230 | 14.45509 | 1.214535e-07
230 | 14.85703 | 2.860902e-07
230 | 13.92263 | 6.249793e-09
230 | 15.78564 | 6.127063e-07
230 | 16.11953 | 8.966585e-07
230 | 16.24801 | 1.050832e-06
230 | 14.99709 | 2.815869e-07
230 | 15.54818 | 4.753381e-07
230 | 15.25913 | 4.055986e-07
230 | 14.35114 | 1.253693e-07
230 | 13.90255 | 7.681457e-09
230 | 13.83249 | 5.418139e-09
230 | 14.10469 | 5.947473e-08
230 | 14.65469 | 1.954917e-07
230 | 14.79284 | 2.771544e-07
230 | 13.90255 | 1.990125e-08
230 | 14.14547 | 4.916376e-08
230 | 15.7515 | 6.225052e-07
230 | 14.01337 | 2.606278e-08
230 | 15.51455 | 4.985106e-07
230 | 15.68343 | 5.39669e-07
230 | 15.52576 | 4.678558e-07
230 | 14.80352 | 2.402737e-07
230 | 14.15568 | 4.762817e-08
230 | 14.24793 | 8.703765e-08
230 | 14.06403 | 3.359468e-08
230 | 13.84248 | 5.592827e-09
230 | 14.93229 | 2.815869e-07
230 | 14.59136 | 2.150166e-07
230 | 13.89252 | 6.349744e-09
230 | 14.10469 | 6.337164e-08
230 | 14.08434 | 4.469938e-08
230 | 14.27882 | 9.573061e-08
230 | 13.98306 | 3.523241e-08
230 | 14.14547 | 5.407404e-08
230 | 13.97297 | 1.671412e-08
230 | 14.41342 | 1.158079e-07
230 | 13.99315 | 2.223896e-08
230 | 13.90255 | 1.809408e-08
230 | 15.81986 | 6.739009e-07
230 | 16.1079 | 8.152361e-07
230 | 13.92263 | 8.583766e-09
230 | 14.91075 | 2.601114e-07
230 | 13.95281 | 1.236408e-08
230 | 15.76287 | 6.528521e-07
230 | 14.45509 | 1.516626e-07
230 | 15.4141 | 5.145832e-07
230 | 14.76084 | 2.402737e-07
230 | 14.07418 | 6.139227e-08
230 | 14.13526 | 4.762817e-08
230 | 15.74013 | 6.127063e-07
230 | 15.61566 | 6.127063e-07
230 | 14.05388 | 4.916376e-08
230 | 13.84248 | 5.332852e-09
230 | 14.84632 | 3.048354e-07
230 | 14.02348 | 2.524872e-08
230 | 15.1494 | 4.055986e-07
230 | 15.10572 | 3.992141e-07
230 | 13.99315 | 3.75409e-08
230 | 15.49218 | 4.678558e-07
230 | 13.93269 | 4.623214e-09
230 | 15.13847 | 4.055986e-07
230 | 15.93445 | 7.412073e-07
230 | 14.1659 | 5.761708e-08
230 | 15.44751 | 5.064832e-07
230 | 15.27015 | 4.253714e-07
230 | 15.29221 | 4.753381e-07
230 | 14.67586 | 2.254986e-07
230 | 14.20686 | 8.984385e-08
230 | 14.69706 | 2.402737e-07
230 | 15.67212 | 6.127063e-07
230 | 14.66527 | 2.11632e-07
230 | 14.72891 | 2.51987e-07
230 | 14.73955 | 2.441164e-07
230 | 14.58083 | 1.805823e-07
230 | 13.99315 | 1.645102e-08
230 | 14.10469 | 6.438512e-08
230 | 13.98306 | 2.18889e-08
230 | 13.85247 | 5.95928e-09
230 | 13.84248 | 4.478812e-09
230 | 14.27882 | 7.913407e-08
230 | 14.04374 | 4.614054e-08
230 | 14.08434 | 3.694997e-08
230 | 13.95281 | 2.154435e-08
230 | 14.5598 | 1.590561e-07
230 | 14.23765 | 8.299182e-08
230 | 15.49218 | 5.145832e-07
230 | 15.17128 | 4.253714e-07
230 | 13.96289 | 1.472172e-08
230 | 15.44751 | 4.8294e-07
230 | 14.3201 | 1.273743e-07
230 | 14.02348 | 3.006327e-08
230 | 14.14547 | 7.545563e-08
230 | 14.33044 | 1.158079e-07
230 | 16.27149 | 1.084712e-06
230 | 14.34079 | 1.1766e-07
230 | 15.39187 | 5.311741e-07
230 | 14.00325 | 2.647959e-08
230 | 14.89999 | 2.480205e-07
230 | 13.86247 | 4.137231e-09
230 | 15.67212 | 6.528521e-07
230 | 13.97297 | 1.359896e-08
230 | 15.72878 | 5.935689e-07
230 | 13.92263 | 8.448649e-09
230 | 14.07418 | 4.129034e-08
230 | 16.24801 | 9.109985e-07
230 | 14.27882 | 1.020031e-07
230 | 15.32536 | 4.186756e-07
230 | 15.27015 | 4.186756e-07
230 | 14.13526 | 6.337164e-08
230 | 14.42383 | 1.423364e-07
230 | 15.18224 | 3.867449e-07
230 | 14.29944 | 8.431909e-08
230 | 14.39263 | 1.195417e-07
230 | 15.63822 | 6.324608e-07
230 | 16.1778 | 8.024034e-07
230 | 14.02348 | 2.690307e-08
230 | 16.09628 | 8.152361e-07
230 | 13.96289 | 1.359896e-08
230 | 16.37752 | 9.70689e-07
230 | 14.59136 | 1.834704e-07
230 | 14.66527 | 2.254986e-07
230 | 14.04374 | 3.254537e-08
230 | 14.27882 | 1.086865e-07
230 | 13.87248 | 7.209101e-09
230 | 14.00325 | 3.694997e-08
230 | 13.98306 | 3.636834e-08
230 | 14.65469 | 1.864045e-07
230 | 14.62299 | 2.21949e-07
230 | 14.65469 | 2.364916e-07
230 | 14.45509 | 1.233959e-07
230 | 14.09451 | 4.000066e-08
230 | 14.5598 | 1.834704e-07
230 | 14.02348 | 2.485128e-08
230 | 13.92263 | 6.151415e-09
230 | 14.13526 | 7.309883e-08
230 | 14.14547 | 6.23741e-08
230 | 14.08434 | 6.23741e-08
230 | 15.18224 | 3.687676e-07
230 | 13.90255 | 6.554468e-09
230 | 14.21712 | 7.666237e-08
230 | 13.96289 | 1.022056e-08
230 | 15.54818 | 5.659777e-07
230 | 14.86776 | 2.601114e-07
230 | 14.07418 | 3.152884e-08
230 | 15.60439 | 5.145832e-07
230 | 14.26851 | 8.703765e-08
230 | 15.12754 | 3.352811e-07
230 | 14.57031 | 1.864045e-07
230 | 15.38076 | 5.145832e-07
230 | 15.45867 | 5.064832e-07
231 | 16.15447 | 5.95928e-09
231 | 17.76922 | 2.184553e-07
231 | 16.27149 | 9.441077e-09
231 | 17.40116 | 1.74942e-07
231 | 16.21287 | 5.004919e-09
231 | 17.13941 | 1.214535e-07
231 | 17.91086 | 2.402737e-07
231 | 20.6028 | 7.067533e-07
231 | 16.50807 | 5.761708e-08
231 | 16.14281 | 7.560543e-09
231 | 16.25975 | 9.901326e-09
231 | 16.20117 | 1.931792e-09
231 | 16.40118 | 3.937101e-08
231 | 20.42513 | 6.127063e-07
231 | 16.14281 | 2.964878e-09
231 | 16.56775 | 6.541482e-08
231 | 18.23697 | 3.196961e-07
231 | 19.32097 | 4.678558e-07
231 | 16.18948 | 8.315658e-09
231 | 17.17656 | 1.641843e-07
231 | 18.46211 | 3.00037e-07
231 | 20.51377 | 5.750292e-07
231 | 19.48904 | 5.145832e-07
231 | 20.64746 | 6.63293e-07
231 | 18.63616 | 3.806572e-07
231 | 19.20973 | 4.532426e-07
231 | 18.97547 | 4.461081e-07
231 | 17.26356 | 1.423364e-07
231 | 18.87985 | 3.929301e-07
231 | 16.4486 | 4.195068e-08
231 | 16.3539 | 3.006327e-08
231 | 16.22458 | 3.88282e-09
231 | 16.24801 | 6.873996e-09
231 | 17.2511 | 1.74942e-07
231 | 16.1778 | 1.813001e-09
231 | 17.09 | 1.400959e-07
231 | 16.18948 | 8.583766e-09
231 | 18.70353 | 3.929301e-07
231 | 16.23629 | 3.474666e-09
231 | 16.13117 | 5.682271e-09
231 | 16.95485 | 1.214535e-07
231 | 16.21287 | 7.804304e-09
231 | 20.19062 | 5.750292e-07
231 | 16.42488 | 4.541424e-08
231 | 19.84389 | 5.145832e-07
231 | 21.11464 | 7.897728e-07
231 | 17.50193 | 1.834704e-07
231 | 16.53191 | 5.238508e-08
231 | 17.87212 | 2.642713e-07
231 | 17.37606 | 1.565524e-07
231 | 16.24801 | 9.292465e-09
231 | 19.46093 | 5.228128e-07
231 | 16.51999 | 6.646098e-08
231 | 16.43673 | 3.359468e-08
231 | 20.54341 | 6.324608e-07
231 | 19.08536 | 4.390859e-07
231 | 16.84507 | 1.121907e-07
231 | 19.44689 | 4.753381e-07
231 | 16.73601 | 6.860377e-08
231 | 16.79651 | 8.703765e-08
231 | 16.47236 | 3.937101e-08
231 | 16.49616 | 3.814129e-08
231 | 16.3421 | 1.698143e-08
231 | 16.36571 | 3.006327e-08
231 | 18.13198 | 2.684977e-07
231 | 16.23629 | 1.809408e-08
231 | 16.74809 | 7.545563e-08
231 | 16.1778 | 7.324395e-09
231 | 20.6028 | 6.846784e-07
231 | 16.22458 | 1.005968e-08
231 | 16.85724 | 8.299182e-08
231 | 18.56902 | 3.806572e-07
231 | 16.28323 | 1.256182e-08
231 | 16.15447 | 8.315658e-09
231 | 17.67967 | 1.893857e-07
231 | 17.87212 | 2.32769e-07
231 | 16.33031 | 3.006327e-08
231 | 16.63965 | 7.081564e-08
231 | 19.20973 | 4.390859e-07
231 | 20.10337 | 6.127063e-07
231 | 16.61565 | 8.039964e-08
231 | 16.24801 | 1.236408e-08
231 | 17.11468 | 1.31481e-07
231 | 16.85724 | 9.422371e-08
231 | 16.22458 | 5.166284e-09
231 | 20.03095 | 6.127063e-07
231 | 19.54538 | 5.228128e-07
231 | 16.16613 | 2.263948e-09
231 | 16.16613 | 9.901326e-09
231 | 16.27149 | 7.209101e-09
231 | 16.27149 | 1.055008e-08
231 | 17.05303 | 1.195417e-07
231 | 16.1778 | 3.530235e-09
231 | 20.75204 | 7.180563e-07
231 | 16.54385 | 6.438512e-08
231 | 18.9481 | 4.055986e-07
231 | 16.66369 | 8.842962e-08
231 | 17.79489 | 2.32769e-07
231 | 18.32934 | 3.406432e-07
231 | 16.29499 | 2.120522e-08
231 | 16.46048 | 3.814129e-08
231 | 16.21287 | 5.682271e-09
231 | 21.62358 | 8.68652e-07
231 | 16.20117 | 3.586693e-09
231 | 19.82957 | 5.570686e-07
231 | 16.28323 | 2.44601e-08
231 | 16.29499 | 1.645102e-08
231 | 16.20117 | 5.084962e-09
231 | 16.29499 | 2.295598e-08
231 | 16.22458 | 8.055925e-09
231 | 18.34258 | 2.771544e-07
231 | 16.13117 | 5.865475e-09
231 | 16.71187 | 8.703765e-08
231 | 17.43888 | 1.721882e-07
231 | 19.2236 | 4.678558e-07
231 | 16.3539 | 2.021952e-08
231 | 16.27149 | 1.519637e-08
231 | 17.51457 | 2.017946e-07
231 | 16.31853 | 2.647959e-08
231 | 16.20117 | 1.841995e-09
231 | 17.37606 | 1.834704e-07
231 | 16.46048 | 5.322286e-08
231 | 20.76702 | 7.067533e-07
231 | 18.97547 | 3.867449e-07
231 | 16.53191 | 6.23741e-08
231 | 18.2765 | 3.352811e-07
231 | 16.96709 | 1.357201e-07
231 | 16.29499 | 1.495716e-08
231 | 16.13117 | 3.530235e-09
231 | 20.93255 | 7.530613e-07
231 | 16.4486 | 3.254537e-08
231 | 18.31612 | 2.815869e-07
231 | 17.47668 | 1.694778e-07
231 | 18.55563 | 3.629629e-07
231 | 16.23629 | 1.256182e-08
231 | 16.29499 | 1.296683e-08
231 | 18.54224 | 3.572495e-07
231 | 17.17656 | 1.423364e-07
231 | 21.03858 | 7.2954e-07
231 | 20.99307 | 7.2954e-07
231 | 16.3539 | 3.694997e-08
231 | 16.15447 | 9.002222e-09
231 | 16.33031 | 1.619207e-08
231 | 16.62765 | 7.788842e-08
231 | 16.1778 | 2.570345e-09
231 | 16.37752 | 4.195068e-08
231 | 16.33031 | 3.306586e-08
231 | 18.60927 | 3.687676e-07
231 | 16.18948 | 3.944917e-09
231 | 16.37752 | 4.399576e-08
231 | 16.85724 | 8.984385e-08
231 | 19.7724 | 5.39669e-07
231 | 18.15817 | 2.56017e-07
231 | 16.15447 | 5.865475e-09
231 | 17.15178 | 1.378907e-07
231 | 16.31853 | 1.33849e-08
231 | 16.29499 | 2.959004e-08
231 | 16.9916 | 1.273743e-07
231 | 16.22458 | 6.554468e-09
231 | 19.50311 | 5.064832e-07
231 | 17.33848 | 1.893857e-07
231 | 18.92077 | 3.867449e-07
231 | 16.5558 | 5.156048e-08
231 | 16.16613 | 3.586693e-09
231 | 17.67967 | 2.083007e-07
231 | 21.37531 | 7.067533e-07
231 | 18.15817 | 3.097106e-07
231 | 18.60927 | 3.572495e-07
231 | 16.91818 | 1.069757e-07
231 | 20.36625 | 6.324608e-07
231 | 16.25975 | 1.593719e-08
231 | 16.42488 | 4.762817e-08
231 | 16.16613 | 8.184762e-09
231 | 16.31853 | 2.295598e-08
231 | 18.50213 | 3.00037e-07
231 | 16.38935 | 2.407507e-08
231 | 19.30703 | 4.461081e-07
231 | 16.36571 | 2.054289e-08
231 | 17.18896 | 1.668101e-07
231 | 19.33492 | 4.8294e-07
231 | 16.74809 | 9.422371e-08
231 | 21.14514 | 7.651048e-07
231 | 18.48878 | 2.953141e-07
231 | 17.05303 | 1.469256e-07
231 | 18.1844 | 2.815869e-07
231 | 17.13941 | 1.273743e-07
231 | 16.57971 | 5.671013e-08
231 | 17.17656 | 1.615999e-07
231 | 17.46407 | 1.74942e-07
231 | 17.60328 | 2.254986e-07
231 | 16.27149 | 1.725301e-08
231 | 16.63965 | 6.438512e-08
231 | 18.02758 | 2.402737e-07
231 | 17.38861 | 1.893857e-07
231 | 17.5652 | 2.017946e-07
231 | 19.58775 | 5.39669e-07
231 | 16.38935 | 3.054406e-08
231 | 16.68776 | 9.12807e-08
231 | 18.00158 | 2.51987e-07
231 | 16.82078 | 7.788842e-08
231 | 16.28323 | 9.292465e-09
231 | 21.35989 | 7.651048e-07
231 | 16.1778 | 5.865475e-09
231 | 16.23629 | 1.160378e-08
231 | 18.31612 | 3.248089e-07
231 | 21.37531 | 7.180563e-07
231 | 16.14281 | 4.203396e-09
231 | 16.3539 | 2.259463e-08
231 | 16.69981 | 8.566759e-08
231 | 16.4486 | 3.413195e-08
231 | 16.21287 | 3.260998e-09
231 | 17.22622 | 1.492753e-07
231 | 16.25975 | 1.055008e-08
231 | 16.24801 | 2.369611e-08
231 | 20.0165 | 5.570686e-07
231 | 18.9481 | 4.390859e-07
231 | 20.87221 | 7.067533e-07
231 | 16.25975 | 1.106439e-08
231 | 21.48357 | 7.180563e-07
231 | 16.48426 | 4.064038e-08
231 | 16.1778 | 1.055008e-08
231 | 16.5558 | 4.614054e-08
231 | 16.14281 | 6.659292e-09
231 | 16.46048 | 5.671013e-08
231 | 16.16613 | 3.530235e-09
231 | 16.20117 | 4.338919e-09
231 | 16.16613 | 2.193236e-09
231 | 16.38935 | 4.469938e-08
231 | 16.63965 | 5.407404e-08
231 | 18.02758 | 2.56017e-07
231 | 16.14281 | 7.324395e-09
231 | 20.19062 | 5.659777e-07
231 | 16.25975 | 6.659292e-09
231 | 16.30676 | 2.733333e-08
231 | 16.84507 | 9.422371e-08
231 | 17.51457 | 1.777398e-07
231 | 16.18948 | 2.782559e-09
231 | 18.0797 | 2.684977e-07
231 | 17.40116 | 1.864045e-07
231 | 17.70521 | 2.11632e-07
231 | 16.22458 | 1.055008e-08
231 | 16.69981 | 6.438512e-08
231 | 16.31853 | 1.780926e-08
231 | 18.38234 | 2.906656e-07
231 | 16.62765 | 5.947473e-08
231 | 16.73601 | 9.274053e-08
231 | 16.14281 | 2.918208e-09
231 | 17.70521 | 1.924145e-07
231 | 16.60366 | 7.194818e-08
231 | 16.23629 | 5.592827e-09
231 | 16.3539 | 3.359468e-08
231 | 17.36353 | 1.540881e-07
231 | 17.53987 | 2.21949e-07
231 | 16.94262 | 1.13985e-07
231 | 16.13117 | 3.702333e-09
231 | 16.18948 | 2.336941e-09
231 | 18.93443 | 3.572495e-07
231 | 17.33848 | 1.590561e-07
231 | 16.4486 | 4.687846e-08
231 | 20.57308 | 6.528521e-07
231 | 16.56775 | 6.042589e-08
231 | 18.97547 | 4.055986e-07
231 | 16.15447 | 3.159143e-09
231 | 17.2885 | 1.540881e-07
231 | 16.24801 | 9.592066e-09
231 | 18.22381 | 2.815869e-07
231 | 16.21287 | 9.292465e-09
231 | 20.27824 | 6.030617e-07
231 | 16.13117 | 4.848594e-09
231 | 16.14281 | 4.772273e-09
231 | 16.3539 | 3.254537e-08
231 | 19.03034 | 4.532426e-07
231 | 19.9588 | 6.030617e-07
231 | 19.41883 | 4.985106e-07
231 | 16.51999 | 4.995003e-08
231 | 16.43673 | 2.777046e-08
231 | 16.18948 | 6.554468e-09
231 | 20.36625 | 6.030617e-07
231 | 18.83901 | 4.120853e-07
231 | 16.83292 | 9.274053e-08
231 | 20.33687 | 5.935689e-07
231 | 16.37752 | 2.407507e-08
231 | 16.18948 | 4.338919e-09
231 | 16.25975 | 5.865475e-09
231 | 17.88502 | 2.32769e-07
231 | 16.20117 | 1.038401e-08
231 | 16.59168 | 5.407404e-08
231 | 17.89794 | 2.364916e-07
231 | 16.94262 | 9.72616e-08
231 | 19.90126 | 5.935689e-07
231 | 20.85715 | 6.956283e-07
231 | 16.59168 | 7.545563e-08
231 | 16.23629 | 1.448999e-08
231 | 16.63965 | 6.337164e-08
231 | 20.61768 | 6.739009e-07
231 | 20.96279 | 6.425756e-07
231 | 16.29499 | 2.524872e-08
231 | 19.98763 | 5.935689e-07
231 | 16.16613 | 5.332852e-09
231 | 17.01615 | 1.31481e-07
231 | 16.49616 | 3.694997e-08
231 | 16.20117 | 4.848594e-09
231 | 17.04073 | 1.104247e-07
231 | 17.80774 | 2.254986e-07
231 | 17.40116 | 1.777398e-07
231 | 16.3421 | 1.671412e-08
231 | 17.00387 | 1.069757e-07
231 | 17.30098 | 1.694778e-07
231 | 17.97561 | 2.32769e-07
231 | 16.20117 | 4.008007e-09
231 | 16.31853 | 1.698143e-08
231 | 16.54385 | 5.407404e-08
231 | 16.67572 | 8.431909e-08
231 | 16.53191 | 6.139227e-08
231 | 16.11953 | 2.228311e-09
231 | 16.31853 | 2.087143e-08
231 | 16.1778 | 6.983931e-09
231 | 16.24801 | 3.944917e-09
231 | 19.97321 | 5.842255e-07
231 | 16.51999 | 3.937101e-08
231 | 17.351 | 1.516626e-07
231 | 16.53191 | 5.156048e-08
231 | 16.76018 | 9.881709e-08
231 | 16.49616 | 5.853854e-08
231 | 17.01615 | 1.378907e-07
231 | 16.23629 | 3.209667e-09
231 | 18.60927 | 3.146637e-07
231 | 16.28323 | 9.146192e-09
231 | 17.37606 | 1.893857e-07
231 | 16.47236 | 4.195068e-08
231 | 16.9304 | 1.052918e-07
231 | 16.25975 | 1.472172e-08
231 | 17.98859 | 2.441164e-07
231 | 16.54385 | 4.687846e-08
231 | 16.18948 | 3.06047e-09
231 | 16.15447 | 2.228311e-09
231 | 16.65167 | 7.666237e-08
231 | 18.92077 | 3.992141e-07
231 | 19.39082 | 4.532426e-07
231 | 16.20117 | 2.091286e-09
231 | 16.13117 | 5.50479e-09
231 | 21.05377 | 7.180563e-07
231 | 17.84634 | 2.601114e-07
231 | 18.70353 | 3.746652e-07
231 | 16.27149 | 1.089023e-08
231 | 18.67655 | 3.572495e-07
231 | 20.96279 | 7.412073e-07
231 | 16.4486 | 3.359468e-08
231 | 16.36571 | 3.579587e-08
231 | 19.61605 | 4.8294e-07
231 | 17.69244 | 2.184553e-07
231 | 18.01458 | 2.56017e-07
231 | 16.28323 | 1.31742e-08
231 | 16.77228 | 7.788842e-08
231 | 16.29499 | 1.54394e-08
231 | 16.22458 | 1.962687e-09
231 | 20.76702 | 6.739009e-07
231 | 20.63256 | 6.528521e-07
231 | 16.57971 | 7.426788e-08
231 | 18.2897 | 3.300035e-07
231 | 18.77115 | 3.746652e-07
231 | 16.16613 | 4.926137e-09
231 | 16.22458 | 5.004919e-09
231 | 20.24899 | 6.030617e-07
231 | 16.76018 | 8.431909e-08
231 | 20.4694 | 6.63293e-07
231 | 20.21978 | 6.324608e-07
231 | 16.22458 | 5.773146e-09
231 | 16.38935 | 2.44601e-08
231 | 17.43888 | 1.74942e-07
231 | 16.47236 | 5.761708e-08
231 | 18.55563 | 3.146637e-07
231 | 16.31853 | 1.867746e-08
231 | 16.40118 | 4.195068e-08
231 | 19.60189 | 5.228128e-07
231 | 16.18948 | 3.313151e-09
231 | 17.32597 | 1.641843e-07
231 | 16.40118 | 3.814129e-08
231 | 21.59239 | 8.68652e-07
231 | 16.16613 | 1.124134e-08
231 | 16.65167 | 7.426788e-08
231 | 18.90712 | 3.992141e-07
231 | 20.03095 | 5.842255e-07
231 | 16.20117 | 8.315658e-09
231 | 17.30098 | 1.74942e-07
231 | 16.21287 | 9.441077e-09
231 | 17.4263 | 1.986182e-07
231 | 16.67572 | 6.752388e-08
231 | 21.53014 | 8.152361e-07
231 | 20.85715 | 7.412073e-07
231 | 19.70118 | 5.482998e-07
231 | 18.66308 | 3.248089e-07
231 | 16.24801 | 1.071881e-08
231 | 19.25137 | 4.253714e-07
231 | 17.79489 | 2.083007e-07
231 | 17.21379 | 1.378907e-07
231 | 17.32597 | 1.805823e-07
231 | 19.37683 | 5.064832e-07
231 | 16.18948 | 2.193236e-09
231 | 16.38935 | 3.875127e-08
231 | 17.8206 | 2.083007e-07
231 | 16.22458 | 1.42619e-08
231 | 16.37752 | 2.223896e-08
231 | 16.94262 | 1.052918e-07
231 | 17.02843 | 1.158079e-07
231 | 18.58243 | 3.300035e-07
231 | 17.87212 | 2.441164e-07
231 | 21.22159 | 7.530613e-07
231 | 16.63965 | 5.947473e-08
231 | 21.08418 | 7.773409e-07
231 | 20.27824 | 6.324608e-07
231 | 16.74809 | 8.299182e-08
231 | 16.13117 | 2.263948e-09
231 | 20.11789 | 6.127063e-07
231 | 16.15447 | 2.695648e-09
231 | 16.22458 | 7.681457e-09
231 | 16.21287 | 3.761543e-09
231 | 16.71187 | 6.970093e-08
231 | 19.32097 | 4.120853e-07
231 | 20.49897 | 6.63293e-07
231 | 16.48426 | 4.762817e-08
231 | 20.51377 | 6.63293e-07
231 | 17.83346 | 2.402737e-07
231 | 16.11953 | 2.490062e-09
231 | 17.55253 | 1.986182e-07
231 | 18.87985 | 4.186756e-07
231 | 16.33031 | 2.959004e-08
231 | 18.79826 | 3.746652e-07
231 | 18.96178 | 3.687676e-07
231 | 16.46048 | 3.254537e-08
231 | 16.14281 | 5.084962e-09
231 | 20.55824 | 6.846784e-07
231 | 16.13117 | 2.872273e-09
231 | 16.42488 | 3.75409e-08
231 | 19.18202 | 4.532426e-07
231 | 18.14507 | 2.51987e-07
231 | 16.25975 | 9.002222e-09
231 | 16.11953 | 1.701514e-09
231 | 16.27149 | 1.124134e-08
231 | 16.24801 | 7.095623e-09
231 | 18.1844 | 2.771544e-07
231 | 16.16613 | 3.944917e-09
231 | 20.85715 | 6.739009e-07
231 | 18.92077 | 3.929301e-07
231 | 16.14281 | 2.058367e-09
231 | 19.37683 | 4.532426e-07
231 | 20.13241 | 5.39669e-07
231 | 16.25975 | 2.054289e-08
231 | 16.97934 | 1.253693e-07
231 | 16.4486 | 3.054406e-08
231 | 16.1778 | 6.765793e-09
231 | 19.41883 | 4.461081e-07
231 | 16.24801 | 8.448649e-09
231 | 16.28323 | 2.259463e-08
231 | 19.00289 | 3.992141e-07
231 | 16.49616 | 4.916376e-08
231 | 16.51999 | 5.761708e-08
231 | 16.14281 | 1.784462e-09
231 | 16.97934 | 1.294114e-07
231 | 16.3421 | 1.725301e-08
231 | 16.41302 | 3.413195e-08
231 | 20.52858 | 5.935689e-07
231 | 19.75814 | 5.659777e-07
231 | 16.15447 | 1.931792e-09
231 | 16.21287 | 1.276272e-08
231 | 16.4486 | 5.074887e-08
231 | 16.3539 | 1.958798e-08
231 | 16.20117 | 5.773146e-09
231 | 16.11953 | 3.88282e-09
231 | 17.69244 | 1.986182e-07
231 | 18.69004 | 3.687676e-07
231 | 16.23629 | 9.901326e-09
231 | 17.31347 | 1.446128e-07
231 | 17.93673 | 2.254986e-07
231 | 16.25975 | 8.860517e-09
231 | 16.18948 | 2.964878e-09
231 | 16.14281 | 7.209101e-09
231 | 16.40118 | 4.330322e-08
231 | 17.66692 | 2.254986e-07
231 | 17.16417 | 1.615999e-07
231 | 21.22159 | 6.739009e-07
231 | 16.79651 | 7.426788e-08
231 | 16.16613 | 9.146192e-09
231 | 17.15178 | 1.492753e-07
231 | 16.21287 | 4.203396e-09
231 | 16.54385 | 4.762817e-08
231 | 17.37606 | 1.777398e-07
231 | 20.07437 | 5.145832e-07
231 | 20.90236 | 6.425756e-07
231 | 16.23629 | 1.519637e-08
231 | 17.38861 | 1.590561e-07
231 | 17.00387 | 1.104247e-07
231 | 18.05362 | 2.642713e-07
231 | 16.56775 | 5.853854e-08
231 | 16.97934 | 1.214535e-07
231 | 16.21287 | 3.159143e-09
231 | 21.59239 | 7.530613e-07
231 | 16.27149 | 2.021952e-08
231 | 21.32907 | 8.282739e-07
231 | 19.5595 | 5.228128e-07
232 | 7.087617 | 5.920342e-11
232 | 7.13517 | 9.004535e-11
232 | 7.279753 | 1.426263e-10
232 | 7.440589 | 2.428769e-10
232 | 7.549507 | 3.124764e-10
232 | 7.739946 | 4.409334e-10
232 | 7.804488 | 6.169942e-10
232 | 7.93519 | 8.41872e-10
232 | 8.118486 | 1.218274e-09
232 | 8.480256 | 1.75179e-09
232 | 9.062762 | 2.734074e-09
232 | 9.705409 | 5.220155e-09
233 | 5.352279 | 5.793625e-12
233 | 5.43356 | 9.842602e-12
233 | 5.460927 | 1.552677e-11
233 | 5.573829 | 2.171371e-11
233 | 5.601903 | 2.77117e-11
233 | 5.682794 | 3.130602e-11
233 | 5.829498 | 3.721012e-11
233 | 6.023009 | 4.112938e-11
233 | 6.238596 | 5.047458e-11
233 | 6.378899 | 6.564223e-11
233 | 6.557619 | 7.80219e-11
233 | 6.777792 | 1.102257e-10
233 | 6.965127 | 1.323518e-10
233 | 7.289972 | 1.528158e-10
233 | 7.475417 | 1.930562e-10
233 | 7.801562 | 2.01066e-10
233 | 7.920039 | 1.950282e-10
233 | 8.141938 | 1.930562e-10
233 | 8.328108 | 1.891717e-10
233 | 8.433369 | 2.072906e-10
233 | 8.582973 | 2.618757e-10
233 | 8.779228 | 3.73745e-10
233 | 9.002557 | 5.326103e-10
233 | 9.254785 | 7.367046e-10
233 | 9.51408 | 9.498092e-10
233 | 9.731625 | 1.273468e-09
233 | 10.03313 | 1.560496e-09
233 | 10.35856 | 1.931749e-09
233 | 10.59931 | 2.350193e-09
233 | 10.94713 | 2.733148e-09
233 | 11.25798 | 3.129158e-09
233 | 11.54861 | 3.488882e-09
233 | 11.86345 | 3.889959e-09
233 | 12.20032 | 4.092735e-09
233 | 12.56906 | 4.356543e-09
233 | 12.99585 | 4.530549e-09
233 | 13.45112 | 5.17046e-09
233 | 13.86787 | 6.410079e-09
233 | 14.29227 | 8.016138e-09
233 | 14.83016 | 9.148367e-09
233 | 15.25688 | 9.625253e-09
233 | 15.76334 | 1.023044e-08
233 | 16.32157 | 1.085752e-08
233 | 16.7912 | 1.177716e-08
233 | 17.46697 | 1.373701e-08
233 | 18.05343 | 1.789159e-08
233 | 18.84108 | 2.254015e-08
233 | 19.56456 | 2.57238e-08
233 | 20.35195 | 2.906028e-08
233 | 21.05848 | 3.350363e-08
233 | 21.85907 | 4.319513e-08
233 | 22.79599 | 6.093337e-08
234 | 15.41709 | 8.142645e-11
234 | 16.0531 | 9.957657e-11
234 | 16.36663 | 1.240881e-10
234 | 16.62576 | 1.478709e-10
234 | 16.62576 | 1.869992e-10
234 | 16.93574 | 2.328864e-10
234 | 17.73483 | 2.990567e-10
234 | 18.13123 | 3.484946e-10
234 | 18.55264 | 5.057581e-10
234 | 19.55269 | 6.916485e-10
234 | 20.30313 | 9.531347e-10
234 | 20.72085 | 1.187022e-09
234 | 21.34176 | 1.430429e-09
234 | 22.01619 | 2.237021e-09
234 | 22.75845 | 2.953949e-09
234 | 24.16384 | 3.599696e-09
234 | 25.44421 | 4.209564e-09
234 | 27.36746 | 4.162766e-09
234 | 28.97728 | 4.402075e-09
234 | 29.56442 | 4.386606e-09
234 | 31.15805 | 4.655142e-09
234 | 32.44839 | 4.86803e-09
234 | 33.47893 | 5.32346e-09
234 | 34.73893 | 6.657265e-09
234 | 35.51541 | 8.261738e-09
234 | 36.34085 | 9.810592e-09
234 | 37.87876 | 1.361513e-08
234 | 39.77578 | 1.820766e-08
234 | 41.57378 | 2.805911e-08
234 | 43.01282 | 3.850749e-08
234 | 43.73189 | 5.053546e-08
234 | 45.54294 | 7.935921e-08
234 | 47.86542 | 1.146956e-07
234 | 50.0803 | 1.623018e-07
235 | 5.024491 | 2.752986e-12
235 | 5.028645 | 3.945651e-12
235 | 5.014956 | 5.257297e-12
235 | 5.056133 | 6.527627e-12
235 | 5.046539 | 9.787679e-12
235 | 5.069934 | 1.364373e-11
235 | 5.10734 | 1.885439e-11
235 | 5.12128 | 2.492963e-11
235 | 5.219934 | 3.906756e-11
235 | 5.281522 | 5.052793e-11
235 | 5.362852 | 7.104636e-11
235 | 5.427464 | 9.362497e-11
235 | 5.537955 | 1.189614e-10
235 | 5.592662 | 1.578203e-10
235 | 5.664722 | 2.207343e-10
235 | 5.711234 | 2.76954e-10
235 | 5.751953 | 3.714996e-10
235 | 5.873902 | 5.043555e-10
235 | 6.079249 | 7.070718e-10
235 | 6.236917 | 1.048561e-09
235 | 6.426753 | 1.366626e-09
235 | 6.461885 | 1.841144e-09
236 | 7.212786 | 2.738711e-12
236 | 7.3335 | 4.112767e-12
236 | 7.520753 | 6.571762e-12
236 | 7.581021 | 1.157026e-11
236 | 7.754893 | 1.858327e-11
236 | 7.969527 | 2.85289e-11
236 | 8.038489 | 3.941511e-11
236 | 8.233292 | 5.839121e-11
236 | 8.260973 | 8.219772e-11
236 | 8.281961 | 1.241663e-10
236 | 8.399228 | 1.785527e-10
236 | 8.528971 | 2.667614e-10
236 | 8.846485 | 4.105836e-10
236 | 9.097101 | 5.985044e-10
236 | 9.348884 | 1.020213e-09
236 | 9.511379 | 1.621837e-09
236 | 9.581518 | 2.353986e-09
236 | 9.898634 | 2.992068e-09
236 | 10.41251 | 3.751768e-09
236 | 10.64936 | 4.077989e-09
236 | 10.9809 | 4.566446e-09
236 | 11.23988 | 5.183388e-09
236 | 11.51957 | 5.898816e-09
236 | 11.84591 | 6.639393e-09
236 | 12.1176 | 7.804001e-09
236 | 12.41913 | 9.60389e-09
236 | 12.82202 | 1.270573e-08
236 | 13.19363 | 1.828467e-08
236 | 13.5416 | 2.615883e-08
236 | 14.06355 | 3.723215e-08
236 | 14.80304 | 4.958118e-08
236 | 15.51935 | 6.997531e-08
236 | 16.30132 | 1.028685e-07
237 | 13.94696 | 5.408763e-12
237 | 13.8094 | 8.091086e-12
237 | 13.80483 | 9.311536e-12
237 | 13.7275 | 1.269238e-11
237 | 13.80027 | 1.566985e-11
237 | 13.82993 | 2.144529e-11
237 | 13.77067 | 2.804394e-11
237 | 13.87342 | 3.979179e-11
237 | 13.86883 | 4.738358e-11
237 | 13.83451 | 5.791505e-11
237 | 13.73659 | 7.73743e-11
237 | 13.59211 | 1.24876e-10
237 | 13.66416 | 1.691951e-10
237 | 13.40038 | 2.306266e-10
237 | 13.29673 | 3.028043e-10
237 | 13.42919 | 3.701056e-10
237 | 13.55847 | 4.994467e-10
237 | 13.40482 | 6.228293e-10
237 | 13.36722 | 7.386829e-10
237 | 13.26822 | 9.211661e-10
237 | 13.36722 | 1.083055e-09
237 | 13.43363 | 1.269988e-09
237 | 13.69353 | 1.536756e-09
237 | 13.63485 | 1.878316e-09
237 | 13.56744 | 2.435002e-09
237 | 13.53387 | 3.133543e-09
237 | 13.50037 | 4.028555e-09
237 | 13.53834 | 5.572631e-09
237 | 13.83908 | 7.316659e-09
237 | 14.32287 | 9.033053e-09
237 | 15.08294 | 1.124949e-08
237 | 15.38492 | 1.449608e-08
237 | 15.90963 | 1.616623e-08
237 | 16.1773 | 1.881756e-08
237 | 16.41419 | 2.411872e-08
237 | 17.11475 | 2.860508e-08
237 | 17.51231 | 3.166699e-08
237 | 18.04683 | 4.23637e-08
237 | 18.63149 | 4.881914e-08
237 | 19.28919 | 5.610775e-08
237 | 20.07596 | 6.446073e-08
237 | 20.72635 | 7.045909e-08
237 | 21.51123 | 8.223469e-08
237 | 22.70897 | 1.022754e-07
237 | 22.89355 | 1.177026e-07
237 | 23.63522 | 1.525867e-07
237 | 24.76642 | 2.023613e-07
237 | 25.64917 | 2.60065e-07
237 | 26.6777 | 3.580649e-07
237 | 27.34702 | 5.190562e-07
237 | 28.40141 | 7.449185e-07
238 | 17.50529 | 1.098949e-08
238 | 6.173117 | 1.390153e-10
238 | 9.30471 | 1.482859e-09
238 | 17.67119 | 1.154901e-08
238 | 6.290679 | 2.068237e-10
238 | 13.63363 | 4.803127e-09
238 | 18.26432 | 1.254557e-08
238 | 6.320418 | 2.481305e-10
238 | 7.315462 | 7.040308e-10
238 | 6.532563 | 3.398384e-10
238 | 6.231621 | 1.640413e-10
238 | 19.05627 | 1.275497e-08
238 | 15.92957 | 7.892167e-09
238 | 11.66861 | 2.875165e-09
238 | 8.669199 | 1.298935e-09
238 | 16.23294 | 7.386522e-09
238 | 27.27127 | 4.716459e-08
238 | 24.69971 | 3.61902e-08
238 | 12.70246 | 3.937814e-09
238 | 7.741423 | 9.175227e-10
238 | 10.22511 | 1.997576e-09
238 | 12.06027 | 3.021552e-09
238 | 6.00088 | 1.01501e-10
238 | 6.72006 | 3.180652e-10
238 | 27.01524 | 4.414279e-08
238 | 6.290679 | 1.510108e-10
238 | 32.77837 | 9.610505e-08
238 | 9.986807 | 1.869592e-09
238 | 20.35698 | 1.961531e-08
238 | 18.26432 | 1.080908e-08
238 | 5.806002 | 5.234886e-11
238 | 10.71891 | 2.09928e-09
238 | 21.13973 | 2.392567e-08
238 | 9.939818 | 1.997576e-09
238 | 30.11055 | 6.459642e-08
238 | 11.89083 | 3.282278e-09
238 | 21.95258 | 2.166355e-08
238 | 6.41048 | 2.440569e-10
238 | 23.34065 | 2.87041e-08
238 | 8.427319 | 1.176123e-09
238 | 15.19573 | 5.956375e-09
238 | 10.08145 | 2.09928e-09
238 | 16.00488 | 8.432426e-09
238 | 15.48512 | 7.63516e-09
238 | 25.52876 | 3.86676e-08
238 | 7.596749 | 8.446396e-10
238 | 30.39591 | 7.497391e-08
238 | 6.65697 | 3.944338e-10
238 | 12.94437 | 4.138304e-09
238 | 25.40864 | 3.559606e-08
238 | 31.12121 | 8.010625e-08
238 | 18.00772 | 1.028541e-08
238 | 14.70225 | 5.667804e-09
238 | 9.893049 | 1.932525e-09
238 | 22.26539 | 2.556351e-08
238 | 20.94127 | 1.8665e-08
238 | 31.71389 | 7.749761e-08
238 | 14.63307 | 5.393213e-09
238 | 14.22479 | 5.762406e-09
238 | 13.8279 | 5.304672e-09
238 | 5.751494 | 5.064413e-11
238 | 20.64706 | 1.961531e-08
238 | 6.594473 | 2.832648e-10
238 | 6.72006 | 4.811085e-10
238 | 30.11055 | 6.788529e-08
238 | 6.320418 | 2.209818e-10
238 | 24.69971 | 3.501167e-08
238 | 7.246783 | 6.270009e-10
238 | 20.54991 | 1.835857e-08
238 | 13.06704 | 4.277604e-09
238 | 10.03402 | 1.838899e-09
238 | 6.440785 | 3.631021e-10
238 | 12.524 | 3.747037e-09
238 | 18.09285 | 1.080908e-08
238 | 7.561005 | 8.30773e-10
238 | 16.9368 | 1.011655e-08
238 | 10.61828 | 2.13432e-09
238 | 13.76284 | 5.393213e-09
238 | 9.662486 | 1.692827e-09
238 | 6.41048 | 2.246703e-10
238 | 24.9338 | 3.61902e-08
238 | 5.916573 | 6.600157e-11
238 | 11.94704 | 3.228393e-09
238 | 27.92201 | 5.208954e-08
238 | 14.29204 | 5.667804e-09
238 | 8.192188 | 1.10077e-09
238 | 19.14635 | 1.408685e-08
238 | 7.454779 | 6.924726e-10
238 | 23.56185 | 3.331544e-08
238 | 6.2023 | 1.667794e-10
238 | 12.88346 | 4.277604e-09
238 | 26.6357 | 4.414279e-08
238 | 29.54784 | 6.459642e-08
238 | 9.392892 | 1.458515e-09
238 | 25.05167 | 3.501167e-08
238 | 29.54784 | 6.788529e-08
238 | 5.944543 | 1.258717e-10
238 | 7.963617 | 8.876437e-10
238 | 5.944543 | 8.46039e-11
238 | 24.5835 | 3.27685e-08
238 | 23.23082 | 2.87041e-08
238 | 18.09285 | 1.117292e-08
238 | 12.28995 | 3.449393e-09
238 | 6.320418 | 2.97687e-10
238 | 11.28967 | 2.646778e-09
238 | 26.38563 | 4.200419e-08
238 | 5.972645 | 1.197735e-10
238 | 10.03402 | 2.09928e-09
238 | 8.587811 | 1.137823e-09
238 | 10.51859 | 2.030918e-09
238 | 6.320418 | 2.034282e-10
238 | 8.115278 | 9.966948e-10
238 | 20.54991 | 1.776073e-08
238 | 35.01571 | 1.152991e-07
238 | 6.563445 | 2.786144e-10
238 | 5.833449 | 5.322263e-11
238 | 23.01273 | 2.686505e-08
238 | 7.178748 | 6.065827e-10
238 | 6.751828 | 4.502842e-10
238 | 6.115162 | 1.695631e-10
238 | 6.350297 | 2.564828e-10
238 | 6.173117 | 1.413356e-10
238 | 6.350297 | 2.102758e-10
238 | 18.87736 | 1.456103e-08
238 | 22.37065 | 2.353288e-08
238 | 33.24544 | 9.297541e-08
238 | 32.62414 | 8.847099e-08
238 | 14.22479 | 5.131926e-09
238 | 6.2023 | 1.460931e-10
238 | 15.63187 | 7.028664e-09
238 | 14.91175 | 5.858588e-09
238 | 6.563445 | 4.14516e-10
238 | 20.94127 | 2.276653e-08
238 | 5.944543 | 6.491801e-11
238 | 6.751828 | 4.811085e-10
238 | 17.50529 | 1.045708e-08
238 | 6.41048 | 1.535313e-10
238 | 13.8279 | 5.047674e-09
238 | 22.90445 | 3.118095e-08
238 | 15.41226 | 7.386522e-09
238 | 10.61828 | 2.030918e-09
238 | 15.05307 | 6.688143e-09
238 | 17.92299 | 1.117292e-08
238 | 14.70225 | 6.259638e-09
238 | 9.662486 | 1.808709e-09
238 | 12.23212 | 3.175391e-09
238 | 5.806002 | 5.686599e-11
238 | 6.945618 | 5.58399e-10
238 | 6.978453 | 5.492317e-10
238 | 8.834297 | 1.458515e-09
238 | 13.06704 | 4.570428e-09
238 | 34.03873 | 1.115444e-07
238 | 5.806002 | 9.499787e-11
238 | 30.68398 | 8.144333e-08
238 | 9.260929 | 1.411019e-09
238 | 8.587811 | 1.215713e-09
238 | 6.380318 | 2.361092e-10
238 | 5.888734 | 1.279727e-10
238 | 6.783747 | 4.891387e-10
238 | 31.26834 | 7.749761e-08
238 | 14.84158 | 6.364119e-09
238 | 24.69971 | 3.443687e-08
238 | 17.58804 | 1.063162e-08
238 | 26.26148 | 4.200419e-08
238 | 7.144971 | 6.270009e-10
238 | 5.944543 | 1.084492e-10
238 | 6.945618 | 5.677194e-10
238 | 5.972645 | 9.190428e-11
238 | 7.454779 | 7.522253e-10
238 | 10.32201 | 2.030918e-09
238 | 17.83866 | 1.063162e-08
238 | 6.380318 | 2.284203e-10
238 | 9.617022 | 1.6377e-09
238 | 10.71891 | 2.318488e-09
238 | 27.01524 | 4.956594e-08
238 | 20.45322 | 1.8665e-08
238 | 17.42292 | 1.045708e-08
238 | 6.41048 | 1.968036e-10
238 | 31.41615 | 7.622531e-08
238 | 11.94704 | 3.392763e-09
238 | 21.95258 | 2.514382e-08
238 | 12.94437 | 3.80958e-09
238 | 13.63363 | 4.495394e-09
238 | 14.15786 | 5.667804e-09
238 | 13.76284 | 4.421593e-09
238 | 9.348697 | 1.6377e-09
238 | 20.16587 | 1.8665e-08
238 | 22.16063 | 2.6424e-08
238 | 6.501826 | 2.137856e-10
238 | 19.05627 | 1.340438e-08
238 | 24.81648 | 3.331544e-08
238 | 6.231621 | 2.284203e-10
238 | 10.71891 | 2.560586e-09
238 | 31.56467 | 8.280271e-08
238 | 11.07869 | 2.206163e-09
238 | 11.61371 | 2.735871e-09
238 | 10.27345 | 2.206163e-09
238 | 12.11728 | 3.337064e-09
238 | 6.350297 | 1.485316e-10
238 | 5.861026 | 5.781516e-11
238 | 10.08145 | 2.064816e-09
238 | 26.51037 | 4.341809e-08
238 | 5.944543 | 1.139708e-10
238 | 23.12152 | 2.967031e-08
238 | 11.34304 | 2.827963e-09
238 | 25.64945 | 3.679426e-08
238 | 33.40261 | 9.770916e-08
238 | 12.70246 | 3.625015e-09
238 | 12.46507 | 3.565503e-09
238 | 6.231621 | 1.667794e-10
238 | 8.192188 | 1.082699e-09
238 | 27.65987 | 5.123438e-08
238 | 9.986807 | 1.997576e-09
238 | 7.246783 | 7.157819e-10
238 | 14.09125 | 5.304672e-09
238 | 33.71917 | 9.770916e-08
238 | 26.13792 | 4.487959e-08
238 | 6.65697 | 4.010174e-10
238 | 10.76958 | 2.242987e-09
238 | 15.12423 | 7.14598e-09
238 | 18.09285 | 1.23396e-08
238 | 24.23812 | 3.559606e-08
238 | 26.51037 | 3.996919e-08
238 | 6.26108 | 1.510108e-10
238 | 5.944543 | 1.485316e-10
238 | 16.62028 | 7.892167e-09
238 | 7.668745 | 7.647809e-10
238 | 5.861026 | 1.158731e-10
238 | 9.437296 | 1.532774e-09
238 | 8.387667 | 1.119143e-09
238 | 31.26834 | 7.879113e-08
238 | 35.51466 | 1.134062e-07
238 | 21.34008 | 2.202514e-08
238 | 11.83488 | 2.690956e-09
238 | 6.848038 | 4.811085e-10
238 | 7.741423 | 8.876437e-10
238 | 23.23082 | 2.918321e-08
238 | 20.35698 | 1.746915e-08
238 | 20.84273 | 1.8665e-08
238 | 10.22511 | 1.964781e-09
238 | 8.387667 | 1.013331e-09
238 | 10.87165 | 2.357187e-09
238 | 6.563445 | 4.356207e-10
238 | 23.89759 | 3.27685e-08
238 | 7.963617 | 9.484075e-10
238 | 16.08054 | 7.892167e-09
238 | 12.88346 | 4.207378e-09
238 | 14.84158 | 5.858588e-09
238 | 15.78002 | 7.892167e-09
238 | 9.800171 | 1.869592e-09
238 | 27.40019 | 4.87522e-08
238 | 7.384792 | 6.811041e-10
238 | 22.4764 | 2.473103e-08
238 | 14.56422 | 6.470344e-09
238 | 6.751828 | 5.056037e-10
238 | 20.84273 | 2.202514e-08
238 | 11.94704 | 2.923155e-09
238 | 12.94437 | 3.937814e-09
238 | 6.848038 | 5.140428e-10
238 | 19.41918 | 1.55578e-08
238 | 31.12121 | 8.144333e-08
238 | 13.37884 | 4.207378e-09
238 | 21.74648 | 2.095808e-08
238 | 8.467159 | 1.215713e-09
238 | 6.501826 | 3.455107e-10
238 | 26.01494 | 4.200419e-08
238 | 8.115278 | 1.047441e-09
238 | 35.18124 | 1.172236e-07
238 | 10.92304 | 2.169944e-09
238 | 9.260929 | 1.50761e-09
238 | 12.524 | 3.506967e-09
238 | 14.09125 | 5.393213e-09
238 | 7.963617 | 9.966948e-10
238 | 8.918022 | 1.387854e-09
238 | 14.63307 | 5.858588e-09
238 | 17.92299 | 1.135941e-08
238 | 12.70246 | 3.873166e-09
238 | 6.350297 | 1.560939e-10
238 | 7.350045 | 7.040308e-10
238 | 6.625648 | 3.026558e-10
238 | 21.34008 | 2.166355e-08
238 | 8.876061 | 1.411019e-09
238 | 28.054 | 5.039325e-08
238 | 20.54991 | 1.805718e-08
238 | 6.086389 | 1.535313e-10
238 | 9.893049 | 1.779015e-09
238 | 7.044589 | 5.966243e-10
238 | 6.350297 | 1.586993e-10
238 | 21.23967 | 1.929329e-08
238 | 26.38563 | 4.562869e-08
238 | 20.64706 | 1.746915e-08
238 | 16.08054 | 8.432426e-09
238 | 14.56422 | 5.304672e-09
238 | 9.893049 | 1.665035e-09
238 | 6.65697 | 3.128435e-10
238 | 5.724432 | 5.411098e-11
238 | 19.05627 | 1.362811e-08
238 | 16.54208 | 9.626427e-09
238 | 11.72377 | 3.175391e-09
238 | 12.88346 | 3.937814e-09
238 | 34.68697 | 1.134062e-07
238 | 14.84158 | 6.259638e-09
238 | 6.350297 | 2.284203e-10
238 | 27.27127 | 5.123438e-08
238 | 10.4691 | 2.13432e-09
238 | 16.85711 | 8.293989e-09
238 | 18.87736 | 1.408685e-08
238 | 8.001264 | 9.024596e-10
238 | 9.986807 | 1.665035e-09
238 | 6.532563 | 4.284691e-10
238 | 24.3527 | 3.74084e-08
238 | 10.82049 | 2.064816e-09
238 | 14.3596 | 5.304672e-09
238 | 9.571772 | 1.749809e-09
238 | 11.83488 | 2.735871e-09
238 | 11.45054 | 2.923155e-09
238 | 6.688441 | 4.7321e-10
238 | 32.93333 | 8.847099e-08
238 | 13.37884 | 4.883297e-09
238 | 6.594473 | 3.026558e-10
238 | 6.00088 | 1.460931e-10
238 | 18.9666 | 1.505116e-08
238 | 11.55906 | 2.971946e-09
238 | 6.978453 | 5.771953e-10
238 | 10.66847 | 2.242987e-09
238 | 11.83488 | 3.071985e-09
238 | 28.99564 | 6.045778e-08
238 | 29.68752 | 6.459642e-08
238 | 22.26539 | 2.473103e-08
238 | 14.91175 | 6.470344e-09
238 | 5.916573 | 4.899491e-11
238 | 14.42749 | 6.055794e-09
238 | 24.01057 | 2.918321e-08
238 | 14.49569 | 6.055794e-09
238 | 6.815817 | 5.226228e-10
238 | 5.916573 | 6.385224e-11
238 | 18.00772 | 1.117292e-08
238 | 6.440785 | 1.811706e-10
238 | 30.11055 | 6.249285e-08
238 | 27.52972 | 4.795183e-08
238 | 14.42749 | 5.217584e-09
238 | 11.39667 | 2.735871e-09
238 | 19.23687 | 1.634991e-08
238 | 9.087858 | 1.458515e-09
238 | 30.11055 | 7.497391e-08
238 | 34.36132 | 1.07912e-07
238 | 15.12423 | 6.156873e-09
238 | 6.440785 | 3.691627e-10
238 | 6.688441 | 3.631021e-10
238 | 6.625648 | 3.287716e-10
238 | 27.14295 | 4.87522e-08
238 | 8.077094 | 1.030245e-09
238 | 13.25324 | 4.277604e-09
238 | 6.26108 | 1.436947e-10
238 | 6.41048 | 1.87269e-10
238 | 34.36132 | 9.934005e-08
238 | 6.563445 | 3.026558e-10
238 | 6.501826 | 3.691627e-10
238 | 25.40864 | 3.86676e-08
238 | 9.173986 | 1.610814e-09
238 | 12.76251 | 3.565503e-09
238 | 20.94127 | 1.961531e-08
238 | 31.71389 | 8.847099e-08
238 | 16.00488 | 8.023897e-09
238 | 11.83488 | 3.228393e-09
238 | 27.65987 | 4.716459e-08
238 | 24.81648 | 3.679426e-08
238 | 6.26108 | 2.284203e-10
238 | 7.144971 | 6.924726e-10
238 | 7.963617 | 9.175227e-10
238 | 6.72006 | 2.97687e-10
238 | 19.41918 | 1.385558e-08
238 | 15.63187 | 7.7626e-09
238 | 32.31786 | 8.418479e-08
238 | 11.94704 | 3.175391e-09
238 | 12.82284 | 4.070365e-09
238 | 29.27043 | 6.146689e-08
238 | 20.07098 | 1.805718e-08
238 | 10.66847 | 2.396531e-09
238 | 20.64706 | 1.929329e-08
238 | 13.56948 | 4.070365e-09
238 | 24.9338 | 3.996919e-08
238 | 13.76284 | 4.570428e-09
238 | 13.00556 | 4.421593e-09
238 | 15.78002 | 8.023897e-09
238 | 9.571772 | 1.558358e-09
238 | 5.888734 | 6.600157e-11
238 | 7.111352 | 6.924726e-10
238 | 6.290679 | 2.879929e-10
238 | 6.086389 | 1.197735e-10
238 | 23.45099 | 2.87041e-08
238 | 18.00772 | 1.080908e-08
238 | 19.51098 | 1.55578e-08
238 | 6.440785 | 2.209818e-10
238 | 6.625648 | 2.879929e-10
238 | 9.217355 | 1.458515e-09
238 | 14.29204 | 6.055794e-09
238 | 7.178748 | 6.924726e-10
238 | 20.16587 | 1.718235e-08
238 | 24.9338 | 3.501167e-08
238 | 16.69885 | 8.157825e-09
238 | 23.78515 | 3.016554e-08
238 | 7.525429 | 8.446396e-10
238 | 17.17814 | 1.045708e-08
238 | 15.12423 | 7.028664e-09
238 | 14.29204 | 5.304672e-09
238 | 25.7707 | 4.341809e-08
238 | 7.668745 | 7.77546e-10
238 | 32.1658 | 9.297541e-08
238 | 8.115278 | 1.082699e-09
238 | 5.861026 | 5.322263e-11
238 | 7.111352 | 5.868294e-10
238 | 10.97468 | 2.206163e-09
238 | 13.31589 | 4.349002e-09
238 | 14.84158 | 6.688143e-09
238 | 33.87857 | 1.043979e-07
238 | 6.65697 | 2.879929e-10
238 | 6.086389 | 1.695631e-10
238 | 6.532563 | 2.137856e-10
238 | 28.85921 | 6.045778e-08
238 | 15.55832 | 7.509812e-09
238 | 10.51859 | 1.932525e-09
238 | 9.173986 | 1.411019e-09
238 | 15.70577 | 6.799776e-09
238 | 18.9666 | 1.480407e-08
238 | 24.12407 | 3.74084e-08
238 | 16.9368 | 9.950463e-09
238 | 15.70577 | 7.63516e-09
238 | 6.00088 | 1.560939e-10
238 | 15.78002 | 7.63516e-09
238 | 6.440785 | 2.879929e-10
238 | 24.01057 | 3.223053e-08
238 | 6.945618 | 6.167073e-10
238 | 15.41226 | 7.028664e-09
238 | 21.64416 | 2.061401e-08
238 | 10.37081 | 2.169944e-09
238 | 9.986807 | 1.692827e-09
238 | 7.525429 | 7.040308e-10
238 | 8.710182 | 1.342658e-09
238 | 24.46783 | 3.27685e-08
238 | 29.27043 | 6.353593e-08
238 | 6.72006 | 4.7321e-10
238 | 23.12152 | 3.016554e-08
238 | 29.13271 | 6.045778e-08
238 | 32.47064 | 9.144901e-08
238 | 18.52458 | 1.340438e-08
238 | 6.72006 | 2.695414e-10
238 | 6.41048 | 1.613482e-10
238 | 9.13082 | 1.482859e-09
238 | 16.9368 | 1.028541e-08
238 | 11.18368 | 2.280425e-09
238 | 6.144071 | 1.485316e-10
238 | 13.63363 | 5.304672e-09
238 | 15.55832 | 7.63516e-09
238 | 5.916573 | 1.049176e-10
238 | 16.54208 | 7.7626e-09
238 | 27.01524 | 4.562869e-08
238 | 14.3596 | 4.964805e-09
238 | 21.74648 | 2.276653e-08
238 | 18.00772 | 1.135941e-08
238 | 5.888734 | 1.049176e-10
238 | 14.15786 | 5.762406e-09
238 | 8.507186 | 1.195754e-09
238 | 15.92957 | 8.293989e-09
238 | 6.26108 | 1.723933e-10
238 | 20.07098 | 1.746915e-08
238 | 11.39667 | 2.560586e-09
238 | 7.350045 | 6.811041e-10
238 | 5.972645 | 9.039547e-11
238 | 20.54991 | 1.718235e-08
238 | 27.79063 | 5.565534e-08
238 | 7.044589 | 5.771953e-10
238 | 15.63187 | 6.913273e-09
238 | 12.40642 | 3.80958e-09
238 | 26.13792 | 3.996919e-08
238 | 32.62414 | 8.994767e-08
238 | 8.269827 | 9.966948e-10
238 | 28.18663 | 5.752875e-08
238 | 5.888734 | 1.217727e-10
238 | 5.861026 | 1.197735e-10
238 | 19.51098 | 1.408685e-08
238 | 28.18663 | 5.565534e-08
238 | 31.12121 | 8.280271e-08
238 | 13.69809 | 4.207378e-09
238 | 15.33974 | 6.688143e-09
238 | 8.547404 | 1.27761e-09
238 | 6.563445 | 3.398384e-10
238 | 8.427319 | 1.082699e-09
238 | 9.173986 | 1.584369e-09
238 | 17.09732 | 9.160051e-09
238 | 22.16063 | 2.686505e-08
238 | 16.69885 | 9.160051e-09
238 | 6.41048 | 2.651163e-10
238 | 28.45376 | 5.565534e-08
238 | 11.34304 | 2.560586e-09
238 | 26.38563 | 4.639028e-08
238 | 32.1658 | 8.994767e-08
238 | 11.07869 | 2.436532e-09
238 | 6.563445 | 3.815891e-10
238 | 26.51037 | 4.270529e-08
239 | 19.88255 | 1.213702e-08
239 | 32.47064 | 6.045778e-08
239 | 43.49935 | 1.894516e-07
239 | 41.49542 | 1.360557e-07
239 | 9.754059 | 1.298935e-09
239 | 9.526736 | 1.256635e-09
239 | 40.52835 | 1.273387e-07
239 | 34.68697 | 7.622531e-08
239 | 8.03909 | 5.226228e-10
239 | 30.11055 | 4.795183e-08
239 | 34.03873 | 6.677081e-08
239 | 18.17838 | 9.160051e-09
239 | 7.77802 | 4.973031e-10
239 | 43.49935 | 1.632287e-07
239 | 7.963617 | 5.58399e-10
239 | 22.37065 | 1.530239e-08
239 | 9.260929 | 1.013331e-09
239 | 8.387667 | 6.481064e-10
239 | 9.437296 | 1.215713e-09
239 | 33.87857 | 6.901838e-08
239 | 8.387667 | 6.811041e-10
239 | 25.89253 | 2.599019e-08
239 | 22.26539 | 1.408685e-08
239 | 31.26834 | 5.123438e-08
239 | 25.28909 | 2.314653e-08
239 | 38.11813 | 1.07912e-07
239 | 25.89253 | 2.6424e-08
239 | 16.62028 | 7.265256e-09
239 | 16.69885 | 7.028664e-09
239 | 26.76161 | 2.87041e-08
239 | 15.85462 | 5.393213e-09
239 | 32.77837 | 6.249285e-08
239 | 31.86382 | 5.039325e-08
239 | 41.10585 | 1.406355e-07
239 | 19.51098 | 1.154901e-08
239 | 9.002539 | 9.484075e-10
239 | 9.30471 | 9.642376e-10
239 | 32.47064 | 5.565534e-08
239 | 8.587811 | 6.167073e-10
239 | 9.13082 | 1.082699e-09
239 | 20.54991 | 1.063162e-08
239 | 29.96888 | 4.200419e-08
239 | 30.2529 | 3.931301e-08
239 | 12.82284 | 3.021552e-09
239 | 21.74648 | 1.296786e-08
239 | 28.85921 | 4.200419e-08
239 | 20.45322 | 1.028541e-08
239 | 30.97478 | 5.039325e-08
239 | 31.12121 | 4.487959e-08
239 | 7.384792 | 2.832648e-10
239 | 42.48557 | 1.429829e-07
239 | 25.89253 | 2.918321e-08
239 | 8.79273 | 7.905242e-10
239 | 21.54232 | 1.174178e-08
239 | 42.28567 | 1.502627e-07
239 | 19.60322 | 1.174178e-08
239 | 22.26539 | 1.530239e-08
239 | 24.69971 | 2.13079e-08
239 | 7.81479 | 4.14516e-10
239 | 37.5826 | 1.097132e-07
239 | 8.427319 | 6.589241e-10
239 | 29.54784 | 3.559606e-08
239 | 29.82787 | 4.562869e-08
239 | 23.67324 | 1.897654e-08
239 | 10.87165 | 1.838899e-09
239 | 20.74467 | 1.028541e-08
239 | 6.880411 | 7.660479e-11
239 | 14.91175 | 5.393213e-09
239 | 7.111352 | 2.481305e-10
239 | 43.29467 | 1.832821e-07
239 | 23.89759 | 2.239277e-08
239 | 9.437296 | 1.137823e-09
239 | 24.01057 | 2.202514e-08
239 | 14.98224 | 4.724273e-09
239 | 7.77802 | 4.811085e-10
239 | 13.8279 | 3.873166e-09
239 | 7.851734 | 4.811085e-10
239 | 28.72342 | 3.679426e-08
239 | 31.26834 | 4.639028e-08
239 | 7.077892 | 2.400501e-10
239 | 24.3527 | 2.239277e-08
239 | 14.91175 | 5.131926e-09
239 | 8.427319 | 6.270009e-10
239 | 10.97468 | 1.900798e-09
239 | 14.84158 | 4.964805e-09
239 | 7.077892 | 4.98127e-11
239 | 28.72342 | 3.74084e-08
239 | 32.77837 | 5.474163e-08
239 | 30.11055 | 3.996919e-08
239 | 22.37065 | 1.456103e-08
239 | 16.00488 | 5.393213e-09
239 | 21.54232 | 1.193777e-08
239 | 7.011443 | 9.65835e-11
239 | 12.64269 | 2.396531e-09
239 | 44.32776 | 1.832821e-07
239 | 20.84273 | 1.117292e-08
239 | 24.81648 | 2.392567e-08
239 | 34.19965 | 7.622531e-08
239 | 21.23967 | 1.117292e-08
239 | 21.34008 | 1.275497e-08
239 | 30.68398 | 4.795183e-08
239 | 10.61828 | 1.808709e-09
239 | 8.918022 | 8.03719e-10
239 | 25.7707 | 2.87041e-08
239 | 25.28909 | 2.514382e-08
239 | 24.12407 | 2.276653e-08
239 | 7.926147 | 5.31346e-10
239 | 7.926147 | 4.973031e-10
239 | 16.7778 | 6.913273e-09
239 | 9.087858 | 9.803319e-10
239 | 8.467159 | 6.811041e-10
239 | 22.4764 | 1.55578e-08
239 | 29.68752 | 4.200419e-08
239 | 7.077892 | 4.73994e-11
239 | 7.596749 | 3.815891e-10
239 | 25.52876 | 2.731346e-08
239 | 8.710182 | 7.77546e-10
239 | 7.525429 | 3.815891e-10
239 | 6.978453 | 7.169678e-11
239 | 21.95258 | 1.432197e-08
239 | 30.97478 | 4.716459e-08
239 | 34.36132 | 7.134161e-08
239 | 29.68752 | 3.931301e-08
239 | 8.467159 | 6.167073e-10
239 | 26.38563 | 2.967031e-08
239 | 34.68697 | 7.879113e-08
239 | 16.30968 | 6.688143e-09
239 | 10.71891 | 1.721082e-09
239 | 41.69159 | 1.383266e-07
239 | 21.95258 | 1.254557e-08
239 | 7.350045 | 3.398384e-10
239 | 22.68942 | 1.505116e-08
239 | 30.2529 | 3.996919e-08
239 | 13.56948 | 3.873166e-09
239 | 9.481911 | 1.236005e-09
239 | 10.76958 | 1.808709e-09
239 | 19.14635 | 1.117292e-08
239 | 7.596749 | 4.077108e-10
239 | 7.668745 | 4.356207e-10
239 | 9.800171 | 1.320616e-09
239 | 21.74648 | 1.432197e-08
239 | 38.29833 | 1.07912e-07
239 | 30.53961 | 4.639028e-08
239 | 44.32776 | 1.863413e-07
239 | 8.669199 | 6.811041e-10
239 | 9.481911 | 1.215713e-09
239 | 8.710182 | 7.040308e-10
239 | 7.011443 | 2.137856e-10
239 | 21.74648 | 1.213702e-08
239 | 13.69809 | 3.873166e-09
239 | 13.50564 | 3.80958e-09
239 | 43.09096 | 1.832821e-07
239 | 33.87857 | 7.374304e-08
239 | 7.178748 | 3.342592e-10
239 | 10.87165 | 1.869592e-09
239 | 32.31786 | 5.474163e-08
239 | 38.66129 | 1.115444e-07
239 | 7.888853 | 5.402148e-10
239 | 10.4691 | 1.721082e-09
239 | 8.230916 | 5.771953e-10
239 | 9.13082 | 1.064924e-09
239 | 7.704999 | 4.654412e-10
239 | 37.76026 | 1.026839e-07
239 | 27.92201 | 3.443687e-08
239 | 29.96888 | 3.86676e-08
239 | 25.05167 | 2.202514e-08
239 | 28.58827 | 3.74084e-08
239 | 20.74467 | 1.063162e-08
239 | 37.40576 | 1.07912e-07
239 | 32.01445 | 5.384293e-08
239 | 8.115278 | 5.58399e-10
239 | 36.88024 | 8.994767e-08
239 | 8.547404 | 7.157819e-10
239 | 6.945618 | 1.436947e-10
239 | 6.912938 | 1.084492e-10
239 | 9.30471 | 1.10077e-09
239 | 8.153642 | 5.868294e-10
239 | 6.978453 | 7.411017e-11
239 | 24.5835 | 2.353288e-08
239 | 15.26756 | 5.483233e-09
239 | 7.704999 | 4.14516e-10
239 | 20.54991 | 1.098949e-08
239 | 37.93877 | 1.07912e-07
239 | 33.40261 | 6.146689e-08
239 | 33.87857 | 7.253239e-08
239 | 9.571772 | 1.320616e-09
239 | 41.69159 | 1.294642e-07
239 | 16.00488 | 6.259638e-09
239 | 21.84929 | 1.174178e-08
239 | 38.47938 | 1.061404e-07
239 | 19.69589 | 1.213702e-08
239 | 25.05167 | 2.239277e-08
239 | 10.71891 | 1.869592e-09
239 | 8.628409 | 7.398759e-10
239 | 9.260929 | 1.10077e-09
239 | 38.11813 | 1.061404e-07
239 | 7.851734 | 4.578e-10
239 | 44.32776 | 1.926137e-07
239 | 19.789 | 1.213702e-08
239 | 7.888853 | 5.31346e-10
239 | 29.82787 | 4.341809e-08
239 | 7.81479 | 4.214348e-10
239 | 26.88813 | 3.679426e-08
239 | 34.03873 | 7.017038e-08
239 | 14.77175 | 4.724273e-09
239 | 7.926147 | 5.056037e-10
239 | 22.05636 | 1.340438e-08
239 | 24.3527 | 2.13079e-08
239 | 37.76026 | 1.009982e-07
239 | 9.260929 | 9.642376e-10
239 | 18.35066 | 9.626427e-09
239 | 30.53961 | 4.716459e-08
239 | 25.28909 | 2.599019e-08
239 | 7.044589 | 9.98346e-11
239 | 26.6357 | 3.118095e-08
239 | 7.077892 | 2.607638e-10
239 | 21.04027 | 1.154901e-08
239 | 26.88813 | 2.967031e-08
239 | 25.52876 | 2.6424e-08
239 | 20.94127 | 1.045708e-08
239 | 39.02769 | 1.115444e-07
239 | 7.144971 | 1.640413e-10
239 | 9.217355 | 1.064924e-09
239 | 27.14295 | 3.170139e-08
239 | 13.31589 | 3.449393e-09
239 | 41.88868 | 1.360557e-07
239 | 7.632662 | 4.214348e-10
239 | 7.077892 | 7.534715e-11
239 | 25.05167 | 2.556351e-08
239 | 19.41918 | 1.174178e-08
239 | 26.38563 | 2.87041e-08
239 | 29.40881 | 4.063633e-08
239 | 29.82787 | 4.270529e-08
239 | 7.851734 | 5.226228e-10
239 | 9.173986 | 1.137823e-09
239 | 24.5835 | 2.13079e-08
239 | 33.87857 | 6.459642e-08
239 | 7.81479 | 4.284691e-10
239 | 30.39591 | 4.063633e-08
239 | 8.918022 | 8.446396e-10
239 | 16.38678 | 6.913273e-09
239 | 7.011443 | 3.637037e-11
239 | 35.01571 | 7.879113e-08
239 | 27.52972 | 3.501167e-08
239 | 22.05636 | 1.408685e-08
239 | 13.95895 | 3.747037e-09
239 | 8.751359 | 8.30773e-10
239 | 7.668745 | 4.010174e-10
239 | 26.51037 | 3.066904e-08
239 | 22.58266 | 1.55578e-08
239 | 27.01524 | 3.016554e-08
239 | 20.94127 | 1.098949e-08
239 | 21.84929 | 1.254557e-08
239 | 31.41615 | 5.384293e-08
239 | 18.26432 | 9.468388e-09
239 | 7.077892 | 2.361092e-10
239 | 7.077892 | 6.075876e-11
239 | 8.001264 | 5.31346e-10
239 | 36.02073 | 8.010625e-08
239 | 17.67119 | 6.799776e-09
239 | 27.27127 | 3.331544e-08
239 | 8.79273 | 8.30773e-10
239 | 19.69589 | 1.174178e-08
239 | 25.52876 | 2.514382e-08
239 | 39.77094 | 1.172236e-07
239 | 20.64706 | 1.011655e-08
239 | 8.001264 | 5.226228e-10
239 | 27.40019 | 3.387152e-08
239 | 22.26539 | 1.55578e-08
239 | 31.12121 | 4.716459e-08
239 | 7.419703 | 3.631021e-10
239 | 8.427319 | 6.924726e-10
239 | 40.91244 | 1.316251e-07
239 | 29.27043 | 3.86676e-08
239 | 16.46425 | 6.578342e-09
239 | 41.88868 | 1.383266e-07
239 | 8.348202 | 6.167073e-10
239 | 6.945618 | 7.411017e-11
239 | 9.173986 | 9.175227e-10
239 | 8.308922 | 5.58399e-10
239 | 10.87165 | 1.900798e-09
239 | 41.30018 | 1.33822e-07
239 | 8.467159 | 7.040308e-10
239 | 36.70671 | 8.701854e-08
239 | 10.82049 | 1.900798e-09
239 | 10.56832 | 1.779015e-09
239 | 40.71994 | 1.316251e-07
239 | 39.58381 | 1.172236e-07
239 | 22.68942 | 1.530239e-08
239 | 25.05167 | 2.166355e-08
239 | 40.52835 | 1.191802e-07
239 | 33.08901 | 6.567462e-08
239 | 7.144971 | 2.832648e-10
239 | 30.82904 | 5.039325e-08
239 | 28.31988 | 3.501167e-08
239 | 7.888853 | 5.58399e-10
239 | 8.269827 | 6.270009e-10
239 | 8.230916 | 5.966243e-10
239 | 43.29467 | 1.687232e-07
239 | 6.978453 | 2.137856e-10
239 | 7.111352 | 2.068237e-10
239 | 25.52876 | 2.599019e-08
239 | 21.74648 | 1.318431e-08
239 | 39.21219 | 1.097132e-07
239 | 9.800171 | 1.27761e-09
239 | 27.79063 | 3.27685e-08
239 | 8.751359 | 7.277292e-10
239 | 7.044589 | 1.322803e-10
239 | 22.4764 | 1.456103e-08
239 | 28.58827 | 4.13146e-08
239 | 15.41226 | 5.483233e-09
239 | 10.51859 | 1.749809e-09
239 | 20.94127 | 1.174178e-08
239 | 39.21219 | 1.115444e-07
239 | 6.978453 | 4.98127e-11
239 | 7.490021 | 3.631021e-10
239 | 28.99564 | 3.61902e-08
239 | 25.52876 | 2.392567e-08
239 | 27.52972 | 3.118095e-08
239 | 24.81648 | 2.353288e-08
239 | 6.945618 | 4.98127e-11
239 | 7.315462 | 3.512777e-10
239 | 13.06704 | 3.392763e-09
239 | 9.348697 | 1.064924e-09
239 | 7.044589 | 3.697743e-11
239 | 7.926147 | 5.226228e-10
239 | 20.74467 | 1.135941e-08
239 | 9.13082 | 9.642376e-10
239 | 23.45099 | 1.835857e-08
239 | 38.84406 | 1.115444e-07
239 | 27.40019 | 3.443687e-08
239 | 6.880411 | 7.411017e-11
239 | 26.26148 | 2.918321e-08
239 | 33.24544 | 6.249285e-08
239 | 15.05307 | 5.047674e-09
239 | 30.39591 | 4.270529e-08
239 | 21.13973 | 1.117292e-08
239 | 7.077892 | 4.662123e-11
239 | 7.077892 | 1.413356e-10
239 | 26.38563 | 3.066904e-08
239 | 7.144971 | 2.173539e-10
239 | 21.84929 | 1.362811e-08
239 | 21.95258 | 1.174178e-08
239 | 9.392892 | 1.236005e-09
239 | 37.5826 | 1.07912e-07
239 | 32.1658 | 5.946523e-08
239 | 7.077892 | 4.899491e-11
239 | 7.044589 | 1.436947e-10
239 | 26.88813 | 3.27685e-08
239 | 38.66129 | 1.152991e-07
239 | 7.668745 | 4.428918e-10
239 | 9.348697 | 1.256635e-09
239 | 20.2612 | 9.950463e-09
239 | 40.14786 | 1.273387e-07
239 | 9.348697 | 1.137823e-09
239 | 7.81479 | 4.077108e-10
239 | 27.92201 | 3.387152e-08
239 | 13.56948 | 3.685521e-09
239 | 25.28909 | 2.6424e-08
239 | 7.281041 | 3.398384e-10
239 | 8.427319 | 6.167073e-10
239 | 7.246783 | 2.440569e-10
239 | 14.70225 | 4.724273e-09
239 | 8.751359 | 7.77546e-10
239 | 30.39591 | 4.716459e-08
239 | 15.63187 | 5.393213e-09
239 | 16.69885 | 7.386522e-09
239 | 15.78002 | 5.131926e-09
239 | 7.668745 | 4.214348e-10
239 | 8.467159 | 6.270009e-10
239 | 9.217355 | 9.484075e-10
239 | 9.348697 | 1.082699e-09
239 | 37.5826 | 1.009982e-07
239 | 23.89759 | 1.961531e-08
239 | 10.177 | 1.43457e-09
239 | 8.230916 | 6.065827e-10
239 | 29.13271 | 4.13146e-08
239 | 24.5835 | 2.314653e-08
239 | 29.54784 | 3.931301e-08
239 | 7.81479 | 4.356207e-10
239 | 21.54232 | 1.135941e-08
239 | 7.81479 | 4.428918e-10
239 | 39.95895 | 1.172236e-07
239 | 21.95258 | 1.23396e-08
239 | 29.27043 | 3.74084e-08
239 | 16.7778 | 6.688143e-09
239 | 7.077892 | 2.651163e-10
239 | 7.111352 | 2.000885e-10
239 | 37.22976 | 1.009982e-07
239 | 17.58804 | 6.799776e-09
239 | 15.41226 | 5.304672e-09
239 | 7.632662 | 4.14516e-10
239 | 9.13082 | 9.803319e-10
239 | 25.05167 | 2.276653e-08
239 | 20.74467 | 1.098949e-08
239 | 26.01494 | 2.6424e-08
239 | 29.40881 | 3.803279e-08
239 | 16.9368 | 7.14598e-09
239 | 7.011443 | 4.98127e-11
239 | 25.1701 | 2.392567e-08
239 | 43.9116 | 1.832821e-07
239 | 7.963617 | 5.226228e-10
239 | 16.54208 | 6.799776e-09
239 | 30.82904 | 4.956594e-08
239 | 7.212685 | 3.342592e-10
239 | 8.387667 | 6.589241e-10
239 | 8.308922 | 6.270009e-10
239 | 8.230916 | 5.58399e-10
239 | 9.045098 | 8.30773e-10
239 | 21.74648 | 1.254557e-08
239 | 22.16063 | 1.385558e-08
239 | 22.58266 | 1.608149e-08
239 | 8.427319 | 5.868294e-10
239 | 6.945618 | 1.390153e-10
239 | 7.561005 | 3.398384e-10
239 | 34.52376 | 7.622531e-08
239 | 35.34756 | 7.879113e-08
239 | 33.08901 | 6.249285e-08
239 | 36.3621 | 8.701854e-08
239 | 29.82787 | 4.487959e-08
239 | 7.704999 | 4.284691e-10
239 | 6.945618 | 4.662123e-11
239 | 11.13106 | 1.932525e-09
239 | 21.74648 | 1.193777e-08
239 | 8.387667 | 6.270009e-10
239 | 7.077892 | 2.034282e-10
239 | 7.419703 | 3.57141e-10
239 | 28.45376 | 3.74084e-08
239 | 8.192188 | 5.966243e-10
239 | 27.92201 | 3.679426e-08
239 | 7.77802 | 4.356207e-10
239 | 9.571772 | 1.27761e-09
239 | 18.52458 | 1.028541e-08
239 | 8.192188 | 6.065827e-10
239 | 34.03873 | 6.901838e-08
239 | 7.281041 | 3.026558e-10
239 | 8.507186 | 6.589241e-10
239 | 16.7778 | 6.799776e-09
239 | 26.76161 | 2.918321e-08
239 | 16.38678 | 6.364119e-09
239 | 10.97468 | 1.869592e-09
239 | 10.66847 | 1.749809e-09
239 | 8.547404 | 6.481064e-10
239 | 28.99564 | 4.13146e-08
239 | 40.33765 | 1.273387e-07
239 | 27.65987 | 3.443687e-08
239 | 21.44096 | 1.275497e-08
239 | 22.05636 | 1.23396e-08
239 | 7.350045 | 3.455107e-10
239 | 37.5826 | 1.043979e-07
239 | 31.86382 | 5.123438e-08
239 | 8.230916 | 5.31346e-10
239 | 21.64416 | 1.296786e-08
239 | 25.52876 | 2.432502e-08
239 | 10.12911 | 1.558358e-09
239 | 6.880411 | 1.031951e-10
239 | 25.1701 | 2.314653e-08
239 | 16.46425 | 7.028664e-09
239 | 35.51466 | 8.010625e-08
239 | 19.23687 | 1.135941e-08
239 | 7.011443 | 7.788342e-11
239 | 15.05307 | 5.483233e-09
239 | 7.704999 | 4.428918e-10
239 | 9.173986 | 1.10077e-09
239 | 38.66129 | 1.026839e-07
239 | 9.662486 | 1.298935e-09
239 | 21.13973 | 1.174178e-08
239 | 7.011443 | 3.88601e-11
239 | 7.926147 | 5.402148e-10
239 | 21.54232 | 1.117292e-08
239 | 26.6357 | 3.27685e-08
239 | 7.741423 | 4.811085e-10
239 | 18.61215 | 9.787104e-09
239 | 30.2529 | 4.795183e-08
239 | 22.4764 | 1.581748e-08
239 | 26.51037 | 3.118095e-08
239 | 27.01524 | 3.27685e-08
239 | 25.40864 | 2.353288e-08
239 | 10.51859 | 1.665035e-09
239 | 6.945618 | 7.788342e-11
239 | 24.46783 | 2.166355e-08
239 | 27.65987 | 3.559606e-08
239 | 8.876061 | 8.730711e-10
239 | 30.11055 | 4.13146e-08
239 | 7.246783 | 2.927998e-10
239 | 7.044589 | 7.660479e-11
239 | 7.741423 | 4.654412e-10
239 | 40.71994 | 1.211695e-07
239 | 18.43741 | 9.626427e-09
239 | 7.011443 | 1.560939e-10
239 | 9.260929 | 1.064924e-09
239 | 20.64706 | 1.080908e-08
239 | 7.212685 | 3.180652e-10
239 | 10.22511 | 1.50761e-09
239 | 8.918022 | 8.30773e-10
239 | 39.39756 | 1.115444e-07
239 | 22.16063 | 1.296786e-08
239 | 22.68942 | 1.581748e-08
239 | 9.986807 | 1.298935e-09
239 | 22.4764 | 1.432197e-08
240 | 8.710182 | 4.14516e-10
240 | 14.49569 | 4.070365e-09
240 | 12.40642 | 2.206163e-09
240 | 9.617022 | 1.047441e-09
240 | 39.58381 | 5.565534e-08
240 | 17.09732 | 4.964805e-09
240 | 8.192188 | 2.209818e-10
240 | 14.63307 | 4.070365e-09
240 | 17.75473 | 5.483233e-09
240 | 10.22511 | 1.215713e-09
240 | 37.76026 | 4.795183e-08
240 | 8.628409 | 2.832648e-10
240 | 11.34304 | 1.749809e-09
240 | 41.10585 | 6.249285e-08
240 | 8.308922 | 2.651163e-10
240 | 10.4691 | 1.43457e-09
240 | 8.467159 | 2.786144e-10
240 | 8.308922 | 9.98346e-11
240 | 51.06501 | 1.316251e-07
240 | 43.70498 | 7.879113e-08
240 | 11.72377 | 1.932525e-09
240 | 11.55906 | 1.869592e-09
240 | 11.45054 | 1.6377e-09
240 | 54.55054 | 1.894516e-07
240 | 10.87165 | 1.532774e-09
240 | 28.72342 | 1.961531e-08
240 | 11.50468 | 1.692827e-09
240 | 35.34756 | 3.931301e-08
240 | 11.66861 | 2.030918e-09
240 | 11.45054 | 1.838899e-09
240 | 44.9594 | 8.994767e-08
240 | 11.39667 | 2.030918e-09
240 | 17.58804 | 5.574754e-09
240 | 18.61215 | 6.364119e-09
240 | 37.22976 | 5.208954e-08
240 | 24.81648 | 1.480407e-08
240 | 31.26834 | 2.823286e-08
240 | 42.0867 | 6.459642e-08
240 | 11.89083 | 2.169944e-09
240 | 8.03909 | 5.148944e-11
240 | 37.5826 | 5.658429e-08
240 | 8.03909 | 2.326177e-11
240 | 8.153642 | 5.878016e-11
240 | 8.230916 | 1.667794e-10
240 | 21.54232 | 9.160051e-09
240 | 32.01445 | 3.118095e-08
240 | 28.31988 | 2.027559e-08
240 | 15.41226 | 4.646714e-09
240 | 10.97468 | 1.749809e-09
240 | 8.115278 | 3.822213e-11
240 | 8.192188 | 1.158731e-10
240 | 35.68255 | 3.996919e-08
240 | 13.37884 | 2.923155e-09
240 | 30.53961 | 2.686505e-08
240 | 14.09125 | 3.228393e-09
240 | 8.348202 | 2.695414e-10
240 | 9.348697 | 8.446396e-10
240 | 8.230916 | 2.068237e-10
240 | 8.192188 | 9.343827e-11
240 | 8.348202 | 2.927998e-10
240 | 17.34094 | 5.667804e-09
240 | 9.939818 | 1.030245e-09
240 | 48.71255 | 1.152991e-07
240 | 42.28567 | 6.677081e-08
240 | 8.115278 | 9.98346e-11
240 | 34.68697 | 3.803279e-08
240 | 12.00352 | 2.318488e-09
240 | 42.48557 | 7.253239e-08
240 | 7.963617 | 5.148944e-11
240 | 49.40668 | 1.273387e-07
240 | 28.18663 | 2.095808e-08
240 | 49.87491 | 1.191802e-07
240 | 15.26756 | 4.646714e-09
240 | 11.45054 | 1.997576e-09
240 | 8.547404 | 3.512777e-10
240 | 8.269827 | 3.455107e-10
240 | 12.23212 | 2.518548e-09
240 | 9.939818 | 1.013331e-09
240 | 8.876061 | 5.966243e-10
240 | 36.3621 | 4.795183e-08
240 | 7.963617 | 6.936198e-11
240 | 29.40881 | 2.239277e-08
240 | 8.387667 | 1.781963e-10
240 | 27.92201 | 1.835857e-08
240 | 23.56185 | 9.950463e-09
240 | 11.94704 | 2.206163e-09
240 | 11.7792 | 2.242987e-09
240 | 8.467159 | 2.034282e-10
240 | 8.348202 | 1.903947e-10
240 | 27.14295 | 1.662281e-08
240 | 9.986807 | 9.642376e-10
240 | 8.269827 | 1.436947e-10
240 | 9.662486 | 1.047441e-09
240 | 12.00352 | 2.357187e-09
240 | 12.82284 | 2.735871e-09
240 | 17.75473 | 5.393213e-09
240 | 32.77837 | 3.27685e-08
240 | 17.01687 | 4.803127e-09
240 | 21.34008 | 9.950463e-09
240 | 11.61371 | 2.09928e-09
240 | 7.926147 | 5.322263e-11
240 | 8.192188 | 1.322803e-10
240 | 35.68255 | 4.414279e-08
240 | 48.48335 | 1.152991e-07
240 | 17.09732 | 5.304672e-09
240 | 8.587811 | 3.455107e-10
240 | 8.348202 | 3.026558e-10
240 | 19.789 | 7.7626e-09
240 | 24.46783 | 1.530239e-08
240 | 13.31589 | 2.827963e-09
240 | 21.23967 | 9.009669e-09
240 | 14.02494 | 3.506967e-09
240 | 11.23655 | 1.692827e-09
240 | 17.17814 | 5.574754e-09
240 | 19.69589 | 7.386522e-09
240 | 14.56422 | 4.277604e-09
240 | 8.230916 | 1.049176e-10
240 | 8.876061 | 6.270009e-10
240 | 34.19965 | 3.61902e-08
240 | 10.76958 | 1.558358e-09
240 | 15.41226 | 5.047674e-09
240 | 44.74786 | 7.879113e-08
240 | 10.56832 | 1.342658e-09
240 | 9.260929 | 7.77546e-10
240 | 20.94127 | 8.71627e-09
240 | 51.30642 | 1.502627e-07
240 | 7.926147 | 7.411017e-11
240 | 10.56832 | 1.365069e-09
240 | 32.93333 | 3.387152e-08
240 | 8.669199 | 4.077108e-10
240 | 56.64807 | 2.057991e-07
240 | 25.05167 | 1.608149e-08
240 | 9.045098 | 6.589241e-10
240 | 8.03909 | 4.22133e-11
240 | 11.66861 | 2.169944e-09
240 | 21.44096 | 1.011655e-08
240 | 12.34805 | 2.206163e-09
240 | 54.55054 | 1.990973e-07
240 | 8.427319 | 2.102758e-10
240 | 9.481911 | 9.024596e-10
240 | 33.56051 | 3.501167e-08
240 | 8.153642 | 1.36733e-10
240 | 18.78854 | 6.055794e-09
240 | 8.669199 | 3.512777e-10
240 | 25.05167 | 1.634991e-08
240 | 8.001264 | 9.499787e-11
240 | 46.46846 | 1.026839e-07
240 | 8.077094 | 5.593241e-11
240 | 13.19088 | 2.560586e-09
240 | 8.348202 | 1.935727e-10
240 | 10.177 | 1.156815e-09
240 | 7.963617 | 6.075876e-11
240 | 20.94127 | 8.432426e-09
240 | 27.01524 | 1.718235e-08
240 | 55.06752 | 2.024205e-07
240 | 23.89759 | 1.318431e-08
240 | 29.96888 | 2.776935e-08
240 | 30.97478 | 3.016554e-08
240 | 8.115278 | 1.640413e-10
240 | 35.34756 | 4.200419e-08
240 | 9.348697 | 8.03719e-10
240 | 8.269827 | 3.512777e-10
240 | 40.14786 | 5.848898e-08
240 | 8.153642 | 3.233741e-10
240 | 45.38549 | 8.418479e-08
240 | 9.893049 | 1.137823e-09
240 | 21.44096 | 9.009669e-09
240 | 9.986807 | 9.484075e-10
240 | 8.269827 | 2.322329e-10
240 | 9.437296 | 8.171341e-10
240 | 8.230916 | 3.128435e-10
240 | 21.04027 | 9.160051e-09
240 | 9.8465 | 9.024596e-10
240 | 8.077094 | 9.039547e-11
240 | 17.92299 | 6.259638e-09
240 | 8.192188 | 1.258717e-10
240 | 9.662486 | 9.328373e-10
240 | 12.46507 | 2.603325e-09
240 | 37.76026 | 5.474163e-08
240 | 9.217355 | 7.040308e-10
240 | 20.54991 | 8.432426e-09
240 | 19.97655 | 8.293989e-09
240 | 10.82049 | 1.411019e-09
240 | 12.46507 | 2.436532e-09
240 | 7.851734 | 7.788342e-11
240 | 8.348202 | 1.811706e-10
240 | 13.56948 | 3.337064e-09
240 | 8.115278 | 1.667794e-10
240 | 8.115278 | 1.279727e-10
240 | 8.192188 | 1.084492e-10
240 | 11.34304 | 1.779015e-09
240 | 24.69971 | 1.530239e-08
240 | 8.230916 | 9.81956e-11
240 | 8.115278 | 2.287987e-11
240 | 8.001264 | 4.152028e-11
240 | 8.115278 | 8.050505e-11
240 | 8.387667 | 4.14516e-10
240 | 12.23212 | 2.477201e-09
240 | 14.29204 | 3.449393e-09
240 | 8.230916 | 1.238052e-10
240 | 46.24982 | 1.026839e-07
240 | 13.31589 | 3.337064e-09
240 | 32.77837 | 3.331544e-08
240 | 51.30642 | 1.477958e-07
240 | 28.31988 | 1.961531e-08
240 | 8.507186 | 3.342592e-10
240 | 8.269827 | 1.120997e-10
240 | 8.001264 | 5.501416e-11
240 | 43.9116 | 7.879113e-08
240 | 43.70498 | 7.749761e-08
240 | 28.18663 | 1.897654e-08
240 | 24.3527 | 1.456103e-08
240 | 47.13061 | 9.610505e-08
240 | 8.834297 | 5.58399e-10
240 | 35.18124 | 3.931301e-08
240 | 32.47064 | 3.443687e-08
240 | 23.89759 | 1.275497e-08
240 | 49.40668 | 1.294642e-07
240 | 37.05459 | 4.795183e-08
240 | 28.99564 | 2.314653e-08
240 | 9.30471 | 8.03719e-10
240 | 45.60005 | 8.701854e-08
240 | 8.751359 | 4.578e-10
240 | 18.70014 | 6.470344e-09
240 | 21.64416 | 9.009669e-09
240 | 12.94437 | 2.436532e-09
240 | 14.15786 | 3.337064e-09
240 | 36.70671 | 4.716459e-08
240 | 20.64706 | 9.160051e-09
240 | 21.23967 | 9.626427e-09
240 | 12.28995 | 2.560586e-09
240 | 39.95895 | 6.249285e-08
240 | 47.35342 | 1.061404e-07
240 | 12.40642 | 2.603325e-09
240 | 13.76284 | 3.021552e-09
240 | 11.61371 | 1.997576e-09
240 | 7.888853 | 4.016817e-11
240 | 27.01524 | 1.608149e-08
240 | 30.97478 | 3.170139e-08
240 | 18.52458 | 6.364119e-09
240 | 21.04027 | 8.157825e-09
240 | 8.507186 | 3.398384e-10
240 | 48.71255 | 1.134062e-07
240 | 10.61828 | 1.342658e-09
240 | 14.09125 | 4.070365e-09
240 | 55.06752 | 1.832821e-07
240 | 47.35342 | 1.026839e-07
240 | 37.05459 | 5.123438e-08
240 | 22.16063 | 9.787104e-09
240 | 11.55906 | 1.749809e-09
240 | 13.12882 | 2.436532e-09
240 | 13.95895 | 3.071985e-09
240 | 35.18124 | 4.13146e-08
240 | 35.34756 | 4.270529e-08
240 | 11.7792 | 2.030918e-09
240 | 21.84929 | 9.626427e-09
240 | 9.571772 | 8.730711e-10
240 | 11.23655 | 1.838899e-09
240 | 17.67119 | 6.364119e-09
240 | 21.23967 | 8.71627e-09
240 | 21.44096 | 9.160051e-09
240 | 11.55906 | 1.932525e-09
240 | 9.8465 | 1.119143e-09
240 | 9.217355 | 6.924726e-10
240 | 10.41984 | 1.156815e-09
240 | 10.177 | 1.176123e-09
240 | 7.888853 | 7.918339e-11
240 | 48.25523 | 1.07912e-07
240 | 19.789 | 7.63516e-09
240 | 8.427319 | 2.879929e-10
240 | 43.09096 | 7.017038e-08
240 | 8.153642 | 1.695631e-10
240 | 14.49569 | 4.495394e-09
240 | 16.9368 | 4.964805e-09
240 | 7.888853 | 8.321494e-11
240 | 8.115278 | 1.049176e-10
240 | 10.76958 | 1.610814e-09
240 | 11.39667 | 1.964781e-09
240 | 53.78414 | 1.687232e-07
240 | 53.53108 | 1.632287e-07
240 | 8.79273 | 4.578e-10
240 | 39.02769 | 5.123438e-08
240 | 8.03909 | 7.411017e-11
240 | 8.192188 | 1.695631e-10
240 | 11.34304 | 1.6377e-09
240 | 8.467159 | 2.246703e-10
240 | 8.269827 | 1.031951e-10
240 | 11.83488 | 2.280425e-09
240 | 17.75473 | 6.578342e-09
240 | 11.34304 | 1.584369e-09
240 | 30.39591 | 2.87041e-08
240 | 8.192188 | 4.083863e-11
240 | 46.46846 | 9.610505e-08
240 | 40.14786 | 6.146689e-08
240 | 18.26432 | 6.364119e-09
240 | 30.82904 | 2.731346e-08
240 | 38.29833 | 5.752875e-08
240 | 13.56948 | 2.875165e-09
240 | 8.427319 | 2.246703e-10
240 | 12.28995 | 2.242987e-09
240 | 29.54784 | 2.514382e-08
240 | 11.39667 | 1.997576e-09
240 | 9.754059 | 9.966948e-10
240 | 18.26432 | 6.799776e-09
240 | 8.001264 | 7.918339e-11
240 | 32.93333 | 3.803279e-08
240 | 8.115278 | 8.321494e-11
240 | 9.708165 | 9.966948e-10
240 | 8.547404 | 3.398384e-10
240 | 7.963617 | 5.064413e-11
240 | 32.93333 | 3.443687e-08
240 | 27.65987 | 1.835857e-08
240 | 49.64024 | 1.294642e-07
240 | 27.14295 | 1.55578e-08
240 | 8.269827 | 1.485316e-10
240 | 12.28995 | 2.646778e-09
240 | 14.49569 | 3.747037e-09
240 | 8.876061 | 5.226228e-10
240 | 17.75473 | 5.667804e-09
240 | 9.087858 | 6.589241e-10
240 | 11.7792 | 2.318488e-09
240 | 33.71917 | 3.443687e-08
240 | 49.17421 | 1.152991e-07
240 | 8.960181 | 6.924726e-10
240 | 22.4764 | 9.626427e-09
240 | 9.526736 | 8.730711e-10
240 | 17.83866 | 5.667804e-09
240 | 8.308922 | 1.238052e-10
240 | 19.69589 | 7.892167e-09
240 | 10.87165 | 1.411019e-09
240 | 11.66861 | 2.09928e-09
240 | 8.669199 | 2.651163e-10
240 | 31.56467 | 2.87041e-08
240 | 11.34304 | 1.665035e-09
240 | 50.5856 | 1.429829e-07
240 | 34.52376 | 3.86676e-08
240 | 36.534 | 4.795183e-08
240 | 41.88868 | 6.677081e-08
240 | 8.153642 | 1.066688e-10
240 | 10.92304 | 1.387854e-09
240 | 13.00556 | 2.646778e-09
240 | 43.49935 | 7.253239e-08
240 | 24.12407 | 1.362811e-08
240 | 29.27043 | 2.239277e-08
240 | 8.077094 | 1.390153e-10
240 | 7.926147 | 2.287987e-11
240 | 8.115278 | 1.413356e-10
240 | 22.05636 | 9.468388e-09
240 | 10.27345 | 1.387854e-09
240 | 8.710182 | 5.140428e-10
240 | 9.939818 | 9.966948e-10
240 | 32.77837 | 3.443687e-08
240 | 19.23687 | 6.688143e-09
240 | 8.230916 | 8.46039e-11
240 | 7.888853 | 8.184878e-11
240 | 8.077094 | 9.81956e-11
240 | 14.15786 | 3.228393e-09
240 | 17.01687 | 4.883297e-09
240 | 53.53108 | 1.715394e-07
240 | 35.01571 | 3.74084e-08
240 | 11.39667 | 1.665035e-09
240 | 47.13061 | 9.934005e-08
240 | 9.8465 | 9.966948e-10
240 | 23.56185 | 1.23396e-08
240 | 11.55906 | 2.09928e-09
240 | 9.526736 | 9.175227e-10
240 | 12.17456 | 2.518548e-09
240 | 18.78854 | 6.578342e-09
240 | 16.30968 | 4.277604e-09
240 | 8.230916 | 7.660479e-11
240 | 7.888853 | 2.250425e-11
240 | 8.587811 | 4.077108e-10
240 | 10.177 | 1.342658e-09
240 | 10.27345 | 1.10077e-09
240 | 33.08901 | 3.443687e-08
240 | 13.37884 | 2.971946e-09
240 | 20.45322 | 8.293989e-09
240 | 9.13082 | 6.481064e-10
240 | 53.78414 | 1.832821e-07
240 | 54.0384 | 1.863413e-07
240 | 29.27043 | 2.166355e-08
240 | 10.56832 | 1.43457e-09
240 | 33.87857 | 3.559606e-08
240 | 43.9116 | 7.134161e-08
240 | 8.308922 | 3.287716e-10
240 | 12.82284 | 2.603325e-09
240 | 28.18663 | 2.061401e-08
240 | 15.55832 | 5.047674e-09
240 | 12.40642 | 2.690956e-09
240 | 38.11813 | 5.295898e-08
240 | 46.24982 | 9.452728e-08
240 | 8.230916 | 1.968036e-10
240 | 11.83488 | 2.064816e-09
240 | 9.392892 | 7.398759e-10
240 | 24.69971 | 1.608149e-08
240 | 16.85711 | 5.304672e-09
240 | 46.90885 | 9.452728e-08
240 | 17.58804 | 5.393213e-09
240 | 40.71994 | 6.567462e-08
240 | 13.31589 | 2.923155e-09
240 | 9.392892 | 7.647809e-10
240 | 8.269827 | 3.342592e-10
240 | 23.78515 | 1.254557e-08
240 | 28.99564 | 2.202514e-08
240 | 10.12911 | 1.236005e-09
240 | 8.153642 | 1.640413e-10
240 | 8.308922 | 4.214348e-10
240 | 12.17456 | 2.560586e-09
240 | 9.437296 | 8.876437e-10
240 | 46.24982 | 1.061404e-07
240 | 18.52458 | 6.799776e-09
240 | 19.60322 | 6.578342e-09
240 | 9.217355 | 7.157819e-10
240 | 9.571772 | 9.175227e-10
240 | 23.34065 | 1.213702e-08
240 | 8.115278 | 2.141398e-11
240 | 12.82284 | 2.560586e-09
240 | 8.077094 | 1.695631e-10
240 | 10.4691 | 1.387854e-09
240 | 32.47064 | 3.118095e-08
240 | 20.74467 | 9.312944e-09
240 | 8.308922 | 3.342592e-10
240 | 13.12882 | 3.071985e-09
240 | 36.19101 | 4.716459e-08
240 | 11.66861 | 1.932525e-09
240 | 8.153642 | 7.660479e-11
240 | 11.61371 | 1.692827e-09
240 | 43.49935 | 7.622531e-08
240 | 8.230916 | 7.051972e-11
240 | 14.02494 | 3.449393e-09
240 | 48.71255 | 1.061404e-07
240 | 41.49542 | 6.901838e-08
240 | 8.467159 | 2.651163e-10
240 | 11.89083 | 2.280425e-09
240 | 13.8279 | 3.282278e-09
240 | 44.9594 | 9.610505e-08
240 | 34.03873 | 3.559606e-08
240 | 37.5826 | 5.123438e-08
240 | 30.97478 | 2.823286e-08
240 | 12.17456 | 2.318488e-09
240 | 17.92299 | 6.156873e-09
240 | 10.12911 | 1.137823e-09
240 | 19.32781 | 6.259638e-09
240 | 23.67324 | 1.275497e-08
240 | 10.92304 | 1.50761e-09
240 | 8.03909 | 3.759463e-11
240 | 37.93877 | 5.474163e-08
240 | 19.05627 | 5.956375e-09
240 | 12.70246 | 2.690956e-09
240 | 22.37065 | 1.098949e-08
240 | 17.83866 | 4.964805e-09
240 | 36.19101 | 4.063633e-08
240 | 8.192188 | 4.016817e-11
240 | 22.4764 | 1.117292e-08
240 | 13.63363 | 3.071985e-09
240 | 8.387667 | 3.631021e-10
240 | 29.54784 | 2.599019e-08
240 | 24.81648 | 1.385558e-08
240 | 8.547404 | 3.631021e-10
240 | 20.94127 | 8.293989e-09
240 | 17.67119 | 5.483233e-09
240 | 8.628409 | 4.284691e-10
240 | 11.39667 | 1.721082e-09
240 | 10.56832 | 1.532774e-09
240 | 17.83866 | 6.259638e-09
240 | 35.01571 | 4.063633e-08
240 | 7.926147 | 7.534715e-11
240 | 13.50564 | 3.337064e-09
240 | 8.507186 | 3.455107e-10
240 | 8.547404 | 2.607638e-10
240 | 37.22976 | 4.414279e-08
240 | 50.11069 | 1.152991e-07
240 | 8.427319 | 3.815891e-10
240 | 17.42292 | 5.956375e-09
240 | 8.387667 | 3.026558e-10
240 | 36.70671 | 4.487959e-08
240 | 8.269827 | 1.752708e-10
240 | 10.61828 | 1.43457e-09
240 | 23.67324 | 1.296786e-08
240 | 50.5856 | 1.316251e-07
240 | 54.29387 | 1.958287e-07
240 | 10.92304 | 1.558358e-09
240 | 54.29387 | 1.863413e-07
240 | 8.751359 | 5.226228e-10
240 | 41.30018 | 6.459642e-08
240 | 22.90445 | 1.098949e-08
240 | 29.27043 | 2.514382e-08
240 | 8.834297 | 5.966243e-10
240 | 8.115278 | 4.662123e-11
240 | 50.5856 | 1.406355e-07
240 | 12.70246 | 2.646778e-09
240 | 22.79668 | 1.063162e-08
240 | 9.217355 | 7.522253e-10
240 | 17.75473 | 6.259638e-09
240 | 8.03909 | 2.287987e-11
240 | 34.68697 | 3.61902e-08
240 | 10.66847 | 1.532774e-09
240 | 13.69809 | 3.12326e-09
240 | 17.83866 | 5.956375e-09
240 | 44.32776 | 7.622531e-08
241 | 11.34304 | 7.77546e-10
241 | 10.92304 | 5.966243e-10
241 | 10.177 | 2.522721e-10
241 | 12.64269 | 1.458515e-09
241 | 14.91175 | 4.003541e-09
241 | 16.85711 | 5.858588e-09
241 | 13.44209 | 2.396531e-09
241 | 11.34304 | 6.065827e-10
241 | 10.41984 | 4.356207e-10
241 | 10.4691 | 4.356207e-10
241 | 16.15656 | 5.131926e-09
241 | 12.70246 | 1.610814e-09
241 | 9.800171 | 2.000885e-10
241 | 16.08054 | 4.803127e-09
241 | 12.34805 | 1.342658e-09
241 | 10.97468 | 6.924726e-10
241 | 9.939818 | 2.246703e-10
241 | 14.42749 | 2.971946e-09
241 | 20.74467 | 1.318431e-08
241 | 9.437296 | 4.585584e-11
241 | 17.09732 | 6.913273e-09
241 | 18.00772 | 7.63516e-09
241 | 13.95895 | 2.603325e-09
241 | 10.41984 | 3.631021e-10
241 | 15.85462 | 4.421593e-09
241 | 10.82049 | 5.58399e-10
241 | 11.39667 | 8.730711e-10
241 | 14.02494 | 2.603325e-09
241 | 20.84273 | 1.23396e-08
241 | 11.50468 | 8.446396e-10
241 | 19.789 | 1.045708e-08
241 | 11.02656 | 6.065827e-10
241 | 11.02656 | 5.140428e-10
241 | 18.87736 | 9.468388e-09
241 | 9.708165 | 1.87269e-10
241 | 19.97655 | 1.080908e-08
241 | 12.82284 | 1.610814e-09
241 | 9.939818 | 2.068237e-10
241 | 9.481911 | 1.102594e-10
241 | 15.92957 | 4.495394e-09
241 | 10.71891 | 5.492317e-10
241 | 10.41984 | 4.7321e-10
241 | 9.526736 | 6.822325e-11
241 | 11.18368 | 6.699223e-10
241 | 10.08145 | 3.026558e-10
241 | 9.662486 | 1.460931e-10
241 | 10.4691 | 4.654412e-10
241 | 9.662486 | 1.344883e-10
241 | 9.986807 | 2.564828e-10
241 | 19.60322 | 1.098949e-08
241 | 12.5832 | 1.43457e-09
241 | 14.02494 | 2.827963e-09
241 | 21.04027 | 1.385558e-08
241 | 11.45054 | 8.876437e-10
241 | 18.61215 | 8.71627e-09
241 | 14.77175 | 3.565503e-09
241 | 10.76958 | 6.065827e-10
241 | 14.56422 | 3.021552e-09
241 | 21.54232 | 1.581748e-08
241 | 9.939818 | 2.440569e-10
241 | 23.12152 | 2.061401e-08
241 | 9.986807 | 2.651163e-10
241 | 14.56422 | 2.923155e-09
241 | 21.04027 | 1.318431e-08
241 | 9.437296 | 6.17729e-11
241 | 17.34094 | 6.470344e-09
241 | 23.23082 | 1.835857e-08
241 | 10.37081 | 3.815891e-10
241 | 18.09285 | 8.157825e-09
241 | 14.42749 | 2.875165e-09
241 | 14.84158 | 3.873166e-09
241 | 15.26756 | 3.937814e-09
241 | 18.78854 | 8.573174e-09
241 | 11.28967 | 8.171341e-10
241 | 21.74648 | 1.718235e-08
241 | 20.74467 | 1.296786e-08
241 | 14.09125 | 2.827963e-09
241 | 22.05636 | 1.608149e-08
241 | 9.708165 | 2.000885e-10
241 | 10.37081 | 4.654412e-10
241 | 14.09125 | 2.646778e-09
241 | 21.23967 | 1.340438e-08
241 | 13.12882 | 2.030918e-09
241 | 16.54208 | 5.956375e-09
241 | 10.32201 | 4.654412e-10
241 | 10.22511 | 3.631021e-10
241 | 14.63307 | 3.282278e-09
241 | 19.41918 | 1.045708e-08
241 | 22.26539 | 1.690027e-08
241 | 16.62028 | 6.055794e-09
241 | 21.23967 | 1.432197e-08
241 | 21.44096 | 1.55578e-08
241 | 15.55832 | 4.138304e-09
241 | 9.754059 | 1.841946e-10
241 | 16.62028 | 5.762406e-09
241 | 9.8465 | 2.284203e-10
241 | 9.617022 | 1.460931e-10
241 | 20.45322 | 1.213702e-08
241 | 20.64706 | 1.213702e-08
241 | 10.66847 | 5.677194e-10
241 | 11.89083 | 9.966948e-10
241 | 14.70225 | 3.12326e-09
241 | 9.571772 | 1.197735e-10
241 | 18.43741 | 8.861756e-09
241 | 10.71891 | 4.811085e-10
241 | 16.23294 | 5.217584e-09
241 | 9.986807 | 2.137856e-10
241 | 18.17838 | 8.432426e-09
241 | 16.00488 | 5.047674e-09
241 | 21.44096 | 1.608149e-08
241 | 10.71891 | 5.677194e-10
241 | 12.76251 | 1.610814e-09
241 | 9.348697 | 4.585584e-11
241 | 11.18368 | 6.065827e-10
241 | 10.41984 | 4.214348e-10
241 | 9.986807 | 2.481305e-10
241 | 14.22479 | 2.690956e-09
241 | 22.79668 | 1.897654e-08
241 | 10.71891 | 4.578e-10
241 | 10.177 | 2.927998e-10
241 | 11.83488 | 1.047441e-09
241 | 18.9666 | 9.468388e-09
241 | 10.41984 | 4.654412e-10
241 | 14.98224 | 3.80958e-09
241 | 22.90445 | 1.776073e-08
241 | 23.89759 | 2.061401e-08
241 | 10.76958 | 4.654412e-10
241 | 10.41984 | 4.14516e-10
241 | 10.32201 | 3.944338e-10
241 | 11.94704 | 1.082699e-09
241 | 9.662486 | 1.640413e-10
241 | 13.31589 | 2.169944e-09
241 | 19.41918 | 1.098949e-08
241 | 9.893049 | 2.137856e-10
241 | 17.67119 | 7.509812e-09
241 | 17.67119 | 7.7626e-09
241 | 9.481911 | 1.120997e-10
241 | 15.41226 | 4.421593e-09
241 | 9.708165 | 1.238052e-10
241 | 14.3596 | 2.971946e-09
241 | 9.571772 | 1.158731e-10
241 | 10.76958 | 6.699223e-10
241 | 10.61828 | 5.677194e-10
241 | 10.12911 | 2.564828e-10
241 | 19.41918 | 1.063162e-08
241 | 13.12882 | 1.779015e-09
241 | 22.68942 | 1.805718e-08
241 | 17.58804 | 7.386522e-09
241 | 13.00556 | 1.692827e-09
241 | 15.33974 | 4.070365e-09
241 | 17.50529 | 7.265256e-09
241 | 10.87165 | 5.868294e-10
241 | 21.04027 | 1.275497e-08
241 | 15.26756 | 4.003541e-09
241 | 14.22479 | 2.735871e-09
241 | 9.662486 | 1.279727e-10
241 | 17.75473 | 7.386522e-09
241 | 10.76958 | 6.270009e-10
241 | 10.32201 | 4.578e-10
241 | 20.45322 | 1.193777e-08
241 | 11.66861 | 8.876437e-10
241 | 9.571772 | 1.301087e-10
241 | 9.348697 | 4.662123e-11
241 | 23.01273 | 1.8665e-08
241 | 10.12911 | 3.287716e-10
241 | 10.87165 | 5.140428e-10
241 | 12.17456 | 1.342658e-09
241 | 12.46507 | 1.387854e-09
241 | 14.70225 | 3.175391e-09
241 | 20.84273 | 1.275497e-08
241 | 9.481911 | 4.510302e-11
241 | 10.177 | 3.026558e-10
241 | 15.70577 | 4.495394e-09
241 | 9.662486 | 1.667794e-10
241 | 10.32201 | 5.140428e-10
241 | 15.63187 | 4.277604e-09
241 | 15.26756 | 4.207378e-09
241 | 11.55906 | 8.876437e-10
241 | 17.75473 | 7.265256e-09
241 | 9.437296 | 6.600157e-11
241 | 12.17456 | 1.27761e-09
241 | 11.18368 | 6.167073e-10
241 | 10.08145 | 2.740404e-10
241 | 11.66861 | 1.030245e-09
241 | 13.00556 | 1.808709e-09
241 | 13.50564 | 2.280425e-09
241 | 10.4691 | 4.214348e-10
241 | 10.41984 | 3.753245e-10
241 | 17.17814 | 6.578342e-09
241 | 12.76251 | 1.50761e-09
241 | 21.84929 | 1.718235e-08
241 | 11.89083 | 1.137823e-09
241 | 9.662486 | 1.413356e-10
241 | 13.00556 | 1.749809e-09
241 | 21.04027 | 1.340438e-08
241 | 13.69809 | 2.396531e-09
241 | 15.92957 | 4.964805e-09
241 | 10.71891 | 4.428918e-10
241 | 23.67324 | 2.061401e-08
241 | 10.87165 | 6.065827e-10
241 | 15.33974 | 4.138304e-09
241 | 10.03402 | 2.607638e-10
241 | 9.481911 | 9.65835e-11
241 | 16.23294 | 5.574754e-09
241 | 10.92304 | 5.31346e-10
241 | 11.28967 | 6.699223e-10
241 | 11.02656 | 5.31346e-10
241 | 10.27345 | 3.691627e-10
241 | 19.60322 | 1.045708e-08
241 | 10.4691 | 4.077108e-10
241 | 10.4691 | 3.944338e-10
241 | 14.56422 | 3.12326e-09
241 | 9.526736 | 6.936198e-11
241 | 18.09285 | 7.892167e-09
241 | 11.55906 | 9.642376e-10
241 | 9.939818 | 2.137856e-10
241 | 13.63363 | 2.396531e-09
241 | 9.8465 | 2.068237e-10
241 | 12.11728 | 1.256635e-09
241 | 9.437296 | 5.234886e-11
241 | 12.46507 | 1.50761e-09
241 | 23.67324 | 2.095808e-08
241 | 18.52458 | 9.009669e-09
241 | 10.97468 | 5.677194e-10
241 | 19.88255 | 1.117292e-08
241 | 12.82284 | 1.749809e-09
241 | 18.70014 | 9.312944e-09
241 | 9.708165 | 1.258717e-10
241 | 11.07869 | 5.966243e-10
241 | 17.34094 | 6.799776e-09
241 | 20.54991 | 1.213702e-08
241 | 12.64269 | 1.610814e-09
241 | 9.662486 | 6.600157e-11
241 | 13.8279 | 2.690956e-09
241 | 10.97468 | 5.056037e-10
241 | 15.78002 | 4.421593e-09
241 | 12.76251 | 1.665035e-09
241 | 13.63363 | 2.436532e-09
241 | 10.51859 | 5.226228e-10
241 | 10.51859 | 4.7321e-10
241 | 19.05627 | 9.009669e-09
241 | 10.92304 | 6.374663e-10
241 | 13.12882 | 2.09928e-09
241 | 9.662486 | 1.935727e-10
241 | 22.79668 | 1.8665e-08
241 | 18.70014 | 9.009669e-09
241 | 17.25935 | 7.14598e-09
241 | 17.01687 | 6.156873e-09
241 | 14.63307 | 2.971946e-09
241 | 20.54991 | 1.154901e-08
241 | 11.34304 | 7.647809e-10
241 | 9.617022 | 8.46039e-11
241 | 10.82049 | 6.924726e-10
241 | 21.54232 | 1.480407e-08
241 | 11.18368 | 6.811041e-10
241 | 10.56832 | 5.677194e-10
241 | 9.800171 | 2.034282e-10
241 | 23.67324 | 2.13079e-08
241 | 19.69589 | 1.028541e-08
241 | 14.56422 | 3.228393e-09
241 | 14.29204 | 2.923155e-09
241 | 16.38678 | 5.217584e-09
241 | 9.893049 | 2.284203e-10
241 | 17.25935 | 7.028664e-09
241 | 16.7778 | 5.858588e-09
241 | 17.01687 | 5.956375e-09
241 | 12.11728 | 1.176123e-09
241 | 10.51859 | 4.356207e-10
241 | 16.46425 | 5.858588e-09
241 | 14.22479 | 2.923155e-09
241 | 12.40642 | 1.387854e-09
241 | 15.92957 | 4.724273e-09
241 | 10.51859 | 4.502842e-10
241 | 10.71891 | 5.58399e-10
241 | 10.61828 | 4.973031e-10
241 | 10.71891 | 6.374663e-10
241 | 22.16063 | 1.634991e-08
241 | 18.9666 | 8.861756e-09
241 | 14.09125 | 2.690956e-09
241 | 10.61828 | 4.356207e-10
241 | 14.63307 | 3.337064e-09
241 | 9.481911 | 4.98127e-11
241 | 11.83488 | 1.119143e-09
241 | 17.17814 | 6.688143e-09
241 | 15.78002 | 4.570428e-09
241 | 9.662486 | 1.841946e-10
241 | 9.571772 | 1.413356e-10
241 | 16.23294 | 5.131926e-09
241 | 9.662486 | 1.613482e-10
241 | 10.97468 | 5.31346e-10
241 | 13.56948 | 2.477201e-09
241 | 20.45322 | 1.154901e-08
241 | 19.41918 | 1.011655e-08
241 | 12.46507 | 1.43457e-09
241 | 9.526736 | 1.178072e-10
241 | 11.50468 | 9.328373e-10
241 | 18.87736 | 9.009669e-09
241 | 10.03402 | 2.786144e-10
241 | 11.28967 | 6.589241e-10
241 | 10.22511 | 2.481305e-10
241 | 9.617022 | 1.279727e-10
241 | 13.31589 | 2.280425e-09
241 | 10.22511 | 3.691627e-10
241 | 10.177 | 4.891387e-10
241 | 10.97468 | 5.140428e-10
241 | 13.19088 | 1.838899e-09
241 | 22.90445 | 1.897654e-08
241 | 10.27345 | 3.077075e-10
241 | 10.87165 | 7.040308e-10
241 | 12.64269 | 1.50761e-09
241 | 10.22511 | 5.056037e-10
241 | 10.12911 | 2.651163e-10
241 | 16.00488 | 4.803127e-09
241 | 19.60322 | 1.028541e-08
241 | 14.56422 | 2.971946e-09
241 | 22.68942 | 1.718235e-08
241 | 13.89328 | 2.690956e-09
241 | 11.23655 | 7.647809e-10
241 | 10.97468 | 6.065827e-10
241 | 18.26432 | 8.71627e-09
241 | 13.8279 | 2.603325e-09
241 | 20.84273 | 1.318431e-08
241 | 21.44096 | 1.505116e-08
241 | 11.13106 | 6.167073e-10
241 | 10.37081 | 3.753245e-10
241 | 10.4691 | 4.811085e-10
241 | 10.22511 | 2.97687e-10
241 | 17.42292 | 7.028664e-09
241 | 23.01273 | 1.994272e-08
241 | 20.84273 | 1.254557e-08
241 | 13.63363 | 2.357187e-09
241 | 23.12152 | 1.897654e-08
241 | 12.11728 | 1.195754e-09
241 | 19.14635 | 9.626427e-09
241 | 13.31589 | 2.318488e-09
241 | 23.56185 | 2.095808e-08
241 | 16.46425 | 5.483233e-09
241 | 9.526736 | 1.066688e-10
241 | 17.42292 | 6.913273e-09
241 | 18.00772 | 7.892167e-09
241 | 9.526736 | 6.17729e-11
241 | 11.72377 | 9.803319e-10
241 | 19.05627 | 1.011655e-08
241 | 9.437296 | 5.593241e-11
241 | 21.64416 | 1.690027e-08
241 | 11.34304 | 8.03719e-10
241 | 23.34065 | 1.897654e-08
241 | 22.4764 | 1.634991e-08
241 | 18.70014 | 8.71627e-09
241 | 9.526736 | 6.600157e-11
241 | 11.55906 | 8.446396e-10
241 | 16.54208 | 5.393213e-09
241 | 9.526736 | 5.593241e-11
241 | 14.29204 | 2.971946e-09
241 | 19.32781 | 1.011655e-08
241 | 10.22511 | 3.287716e-10
241 | 9.392892 | 4.98127e-11
241 | 11.02656 | 5.966243e-10
241 | 20.74467 | 1.275497e-08
241 | 14.84158 | 3.392763e-09
241 | 10.27345 | 3.879583e-10
241 | 20.35698 | 1.174178e-08
241 | 10.92304 | 5.771953e-10
241 | 10.03402 | 2.400501e-10
241 | 11.23655 | 7.277292e-10
241 | 18.61215 | 9.009669e-09
241 | 9.893049 | 2.361092e-10
241 | 13.89328 | 2.735871e-09
241 | 22.16063 | 1.690027e-08
241 | 11.02656 | 5.402148e-10
241 | 9.662486 | 1.510108e-10
241 | 12.17456 | 1.215713e-09
241 | 10.22511 | 4.811085e-10
241 | 16.30968 | 5.047674e-09
241 | 17.42292 | 6.688143e-09
241 | 17.09732 | 6.688143e-09
241 | 10.03402 | 2.137856e-10
241 | 10.76958 | 6.481064e-10
241 | 20.35698 | 1.154901e-08
241 | 22.90445 | 1.961531e-08
241 | 17.09732 | 6.470344e-09
241 | 18.17838 | 7.7626e-09
241 | 12.64269 | 1.532774e-09
241 | 20.64706 | 1.254557e-08
241 | 17.75473 | 8.023897e-09
241 | 13.69809 | 2.646778e-09
241 | 9.617022 | 1.413356e-10
241 | 19.69589 | 1.098949e-08
241 | 20.2612 | 1.135941e-08
241 | 9.893049 | 1.968036e-10
241 | 9.617022 | 1.935727e-10
241 | 21.34008 | 1.432197e-08
241 | 16.69885 | 5.858588e-09
241 | 16.00488 | 4.964805e-09
241 | 20.74467 | 1.193777e-08
241 | 12.5832 | 1.458515e-09
241 | 19.51098 | 1.063162e-08
241 | 21.13973 | 1.432197e-08
241 | 10.56832 | 4.356207e-10
241 | 19.88255 | 1.063162e-08
241 | 13.95895 | 2.735871e-09
241 | 14.49569 | 2.923155e-09
241 | 10.22511 | 4.973031e-10
241 | 10.12911 | 4.284691e-10
241 | 10.41984 | 4.973031e-10
241 | 21.34008 | 1.408685e-08
241 | 10.27345 | 4.811085e-10
241 | 10.08145 | 2.607638e-10
241 | 11.28967 | 6.065827e-10
241 | 17.58804 | 7.7626e-09
241 | 9.437296 | 5.781516e-11
241 | 10.76958 | 5.677194e-10
241 | 12.40642 | 1.482859e-09
241 | 19.23687 | 1.011655e-08
241 | 21.95258 | 1.718235e-08
241 | 16.00488 | 4.724273e-09
241 | 14.91175 | 3.747037e-09
241 | 9.392892 | 6.17729e-11
241 | 10.4691 | 4.7321e-10
241 | 15.33974 | 3.873166e-09
241 | 16.23294 | 5.047674e-09
241 | 9.481911 | 1.084492e-10
241 | 11.07869 | 6.167073e-10
241 | 10.12911 | 2.695414e-10
241 | 13.19088 | 2.206163e-09
241 | 9.800171 | 1.935727e-10
241 | 14.22479 | 2.827963e-09
241 | 9.571772 | 1.139708e-10
241 | 14.09125 | 2.781536e-09
241 | 15.19573 | 3.873166e-09
241 | 18.26432 | 8.573174e-09
241 | 23.23082 | 1.994272e-08
241 | 9.526736 | 6.280396e-11
241 | 23.67324 | 2.027559e-08
241 | 10.22511 | 3.342592e-10
241 | 12.06027 | 1.215713e-09
241 | 19.97655 | 1.117292e-08
241 | 12.40642 | 1.50761e-09
241 | 15.55832 | 4.277604e-09
241 | 11.13106 | 6.924726e-10
241 | 19.32781 | 1.045708e-08
241 | 11.23655 | 7.77546e-10
241 | 10.71891 | 5.056037e-10
241 | 9.526736 | 8.321494e-11
241 | 12.23212 | 1.195754e-09
241 | 9.437296 | 6.710322e-11
241 | 20.94127 | 1.254557e-08
241 | 10.08145 | 2.786144e-10
241 | 16.46425 | 5.304672e-09
241 | 9.526736 | 6.710322e-11
241 | 17.01687 | 6.470344e-09
241 | 13.37884 | 2.242987e-09
241 | 14.84158 | 3.80958e-09
241 | 10.27345 | 5.226228e-10
241 | 10.37081 | 5.226228e-10
241 | 17.01687 | 6.578342e-09
241 | 11.07869 | 6.270009e-10
241 | 9.392892 | 4.899491e-11
241 | 11.07869 | 5.140428e-10
241 | 15.05307 | 3.937814e-09
241 | 10.32201 | 3.287716e-10
241 | 21.34008 | 1.581748e-08
241 | 9.571772 | 1.535313e-10
241 | 21.13973 | 1.480407e-08
241 | 10.22511 | 5.226228e-10
241 | 22.05636 | 1.662281e-08
241 | 10.41984 | 4.010174e-10
241 | 13.06704 | 1.869592e-09
241 | 9.392892 | 5.148944e-11
241 | 13.56948 | 2.318488e-09
241 | 16.38678 | 5.483233e-09
241 | 18.78854 | 9.009669e-09
241 | 10.92304 | 6.481064e-10
241 | 12.11728 | 1.156815e-09
241 | 14.15786 | 2.690956e-09
241 | 10.32201 | 3.342592e-10
241 | 9.392892 | 9.343827e-11
241 | 21.04027 | 1.362811e-08
241 | 9.437296 | 5.064413e-11
241 | 23.12152 | 1.8665e-08
241 | 11.07869 | 6.481064e-10
241 | 11.28967 | 7.277292e-10
241 | 10.12911 | 3.128435e-10
241 | 9.437296 | 4.98127e-11
241 | 10.37081 | 5.31346e-10
241 | 9.939818 | 2.522721e-10
241 | 16.9368 | 5.858588e-09
241 | 10.03402 | 2.173539e-10
241 | 9.617022 | 1.238052e-10
241 | 9.526736 | 1.436947e-10
241 | 20.64706 | 1.275497e-08
241 | 20.54991 | 1.254557e-08
241 | 9.662486 | 1.695631e-10
241 | 20.64706 | 1.23396e-08
241 | 11.34304 | 7.522253e-10
241 | 10.32201 | 3.026558e-10
241 | 10.177 | 4.811085e-10
241 | 19.88255 | 1.028541e-08
241 | 9.571772 | 1.258717e-10
241 | 10.27345 | 3.233741e-10
242 | 11.13106 | 1.781963e-10
242 | 11.55906 | 2.522721e-10
242 | 26.88813 | 1.994272e-08
242 | 15.63187 | 2.242987e-09
242 | 11.13106 | 2.213479e-11
242 | 27.79063 | 2.392567e-08
242 | 11.66861 | 3.342592e-10
242 | 12.17456 | 4.428918e-10
242 | 28.45376 | 2.432502e-08
242 | 13.00556 | 7.647809e-10
242 | 27.92201 | 1.994272e-08
242 | 23.12152 | 1.063162e-08
242 | 25.05167 | 1.340438e-08
242 | 12.82284 | 6.924726e-10
242 | 11.45054 | 2.607638e-10
242 | 28.58827 | 2.599019e-08
242 | 12.82284 | 6.374663e-10
242 | 13.76284 | 1.10077e-09
242 | 11.13106 | 4.436255e-11
242 | 11.28967 | 1.510108e-10
242 | 22.79668 | 9.787104e-09
242 | 20.07098 | 7.14598e-09
242 | 11.61371 | 3.233741e-10
242 | 11.39667 | 1.781963e-10
242 | 15.19573 | 1.997576e-09
242 | 15.70577 | 2.09928e-09
242 | 11.50468 | 2.832648e-10
242 | 29.96888 | 3.118095e-08
242 | 15.19573 | 1.869592e-09
242 | 21.64416 | 7.7626e-09
242 | 26.13792 | 1.690027e-08
242 | 18.43741 | 4.138304e-09
242 | 14.98224 | 1.838899e-09
242 | 16.38678 | 2.560586e-09
242 | 21.64416 | 7.892167e-09
242 | 28.054 | 2.239277e-08
242 | 11.45054 | 2.786144e-10
242 | 28.72342 | 2.776935e-08
242 | 22.26539 | 8.432426e-09
242 | 25.1701 | 1.213702e-08
242 | 11.83488 | 4.14516e-10
242 | 13.00556 | 7.398759e-10
242 | 26.76161 | 1.746915e-08
242 | 21.44096 | 8.432426e-09
242 | 11.72377 | 4.010174e-10
242 | 16.54208 | 2.735871e-09
242 | 11.34304 | 1.258717e-10
242 | 10.92304 | 4.436255e-11
242 | 11.72377 | 2.740404e-10
242 | 26.01494 | 1.776073e-08
242 | 11.55906 | 2.246703e-10
242 | 15.05307 | 1.838899e-09
242 | 16.23294 | 2.518548e-09
242 | 15.19573 | 1.964781e-09
242 | 13.50564 | 1.082699e-09
242 | 10.97468 | 2.79076e-11
242 | 11.02656 | 2.326177e-11
242 | 13.25324 | 7.040308e-10
242 | 24.5835 | 1.23396e-08
242 | 12.94437 | 7.157819e-10
242 | 12.28995 | 5.677194e-10
242 | 25.40864 | 1.480407e-08
242 | 11.28967 | 2.137856e-10
242 | 13.44209 | 1.156815e-09
242 | 11.23655 | 1.178072e-10
242 | 11.02656 | 3.082172e-11
242 | 11.72377 | 4.14516e-10
242 | 25.7707 | 1.408685e-08
242 | 24.12407 | 1.193777e-08
242 | 25.40864 | 1.254557e-08
242 | 23.23082 | 1.063162e-08
242 | 12.94437 | 7.647809e-10
242 | 27.92201 | 2.353288e-08
242 | 29.40881 | 2.918321e-08
242 | 11.28967 | 1.811706e-10
242 | 30.97478 | 3.501167e-08
242 | 16.62028 | 2.690956e-09
242 | 30.39591 | 3.443687e-08
242 | 23.34065 | 1.045708e-08
242 | 13.44209 | 1.10077e-09
242 | 11.28967 | 2.068237e-10
242 | 25.89253 | 1.480407e-08
242 | 11.28967 | 2.173539e-10
242 | 23.23082 | 1.045708e-08
242 | 18.70014 | 4.349002e-09
242 | 12.94437 | 7.040308e-10
242 | 21.54232 | 8.023897e-09
242 | 27.27127 | 1.929329e-08
242 | 13.00556 | 6.065827e-10
242 | 13.00556 | 7.040308e-10
242 | 28.31988 | 2.556351e-08
242 | 10.97468 | 2.213479e-11
242 | 23.45099 | 1.045708e-08
242 | 29.82787 | 3.387152e-08
242 | 13.50564 | 9.024596e-10
242 | 31.12121 | 3.501167e-08
242 | 23.78515 | 1.135941e-08
242 | 11.13106 | 1.640413e-10
242 | 28.45376 | 2.473103e-08
242 | 11.13106 | 1.935727e-10
242 | 31.12121 | 3.559606e-08
242 | 13.76284 | 1.119143e-09
242 | 19.97655 | 6.913273e-09
242 | 11.34304 | 2.522721e-10
242 | 25.64945 | 1.662281e-08
242 | 13.06704 | 7.157819e-10
242 | 15.70577 | 2.13432e-09
242 | 17.83866 | 3.685521e-09
242 | 13.44209 | 1.047441e-09
242 | 31.12121 | 3.679426e-08
242 | 21.44096 | 8.023897e-09
242 | 13.56948 | 8.876437e-10
242 | 12.46507 | 5.966243e-10
242 | 11.07869 | 3.239099e-11
242 | 11.07869 | 2.068237e-10
242 | 12.70246 | 6.167073e-10
242 | 11.61371 | 2.927998e-10
242 | 13.37884 | 1.176123e-09
242 | 16.15656 | 2.603325e-09
242 | 27.27127 | 1.835857e-08
242 | 17.83866 | 3.747037e-09
242 | 12.82284 | 5.771953e-10
242 | 11.28967 | 1.586993e-10
242 | 18.87736 | 4.495394e-09
242 | 13.31589 | 8.587377e-10
242 | 19.05627 | 4.803127e-09
242 | 11.50468 | 1.560939e-10
242 | 25.52876 | 1.55578e-08
242 | 15.48512 | 1.997576e-09
242 | 13.12882 | 7.277292e-10
242 | 10.92304 | 4.291789e-11
242 | 23.12152 | 9.160051e-09
242 | 15.12423 | 1.869592e-09
242 | 11.23655 | 1.560939e-10
242 | 23.12152 | 1.011655e-08
242 | 25.05167 | 1.362811e-08
242 | 11.28967 | 1.560939e-10
242 | 16.69885 | 2.560586e-09
242 | 18.87736 | 4.570428e-09
242 | 27.14295 | 1.835857e-08
242 | 21.54232 | 7.892167e-09
242 | 27.14295 | 2.027559e-08
242 | 13.63363 | 1.047441e-09
242 | 11.55906 | 2.695414e-10
242 | 25.7707 | 1.55578e-08
242 | 10.97468 | 4.363424e-11
242 | 27.14295 | 1.961531e-08
242 | 15.05307 | 1.900798e-09
242 | 11.39667 | 1.87269e-10
242 | 13.50564 | 8.876437e-10
242 | 21.54232 | 8.157825e-09
242 | 13.06704 | 6.589241e-10
242 | 17.92299 | 3.625015e-09
242 | 23.12152 | 9.468388e-09
242 | 11.13106 | 1.752708e-10
242 | 29.40881 | 3.016554e-08
242 | 11.50468 | 1.510108e-10
242 | 12.524 | 5.868294e-10
242 | 27.92201 | 2.166355e-08
242 | 27.01524 | 1.897654e-08
242 | 11.18368 | 2.137856e-10
242 | 12.00352 | 4.284691e-10
242 | 27.52972 | 2.095808e-08
242 | 11.7792 | 3.287716e-10
242 | 10.87165 | 2.287987e-11
242 | 11.02656 | 4.436255e-11
242 | 29.40881 | 2.776935e-08
242 | 13.12882 | 5.966243e-10
242 | 12.17456 | 5.492317e-10
242 | 24.5835 | 1.193777e-08
242 | 14.77175 | 1.932525e-09
242 | 17.83866 | 3.80958e-09
242 | 11.18368 | 2.000885e-10
242 | 11.66861 | 2.440569e-10
242 | 23.78515 | 1.098949e-08
242 | 18.09285 | 3.80958e-09
242 | 27.65987 | 2.314653e-08
242 | 24.01057 | 1.135941e-08
242 | 24.46783 | 1.296786e-08
242 | 16.23294 | 2.603325e-09
242 | 23.23082 | 1.135941e-08
242 | 19.88255 | 6.470344e-09
242 | 18.17838 | 3.873166e-09
242 | 14.98224 | 1.869592e-09
242 | 11.18368 | 2.034282e-10
242 | 11.55906 | 3.398384e-10
242 | 13.19088 | 7.157819e-10
242 | 12.94437 | 6.065827e-10
242 | 28.054 | 2.353288e-08
242 | 11.18368 | 1.968036e-10
242 | 23.12152 | 1.098949e-08
242 | 13.00556 | 5.966243e-10
242 | 28.18663 | 2.514382e-08
242 | 28.18663 | 2.556351e-08
242 | 14.09125 | 1.692827e-09
242 | 25.28909 | 1.275497e-08
242 | 17.25935 | 2.971946e-09
242 | 28.18663 | 2.392567e-08
242 | 13.00556 | 6.699223e-10
242 | 10.97468 | 2.981802e-11
242 | 24.12407 | 1.080908e-08
242 | 25.28909 | 1.318431e-08
242 | 12.82284 | 5.868294e-10
242 | 21.74648 | 8.293989e-09
242 | 11.07869 | 2.213479e-11
242 | 26.26148 | 1.55578e-08
242 | 13.50564 | 8.587377e-10
242 | 11.13106 | 1.87269e-10
242 | 24.3527 | 1.174178e-08
242 | 11.66861 | 2.786144e-10
242 | 11.45054 | 2.522721e-10
242 | 26.26148 | 1.776073e-08
242 | 25.64945 | 1.634991e-08
242 | 24.01057 | 1.193777e-08
242 | 13.06704 | 7.040308e-10
242 | 11.34304 | 2.137856e-10
242 | 28.31988 | 2.239277e-08
242 | 10.97468 | 4.436255e-11
242 | 19.789 | 6.799776e-09
242 | 27.52972 | 2.13079e-08
242 | 30.53961 | 3.501167e-08
242 | 11.23655 | 1.535313e-10
242 | 22.90445 | 9.626427e-09
242 | 16.54208 | 2.560586e-09
242 | 27.52972 | 2.239277e-08
242 | 24.69971 | 1.318431e-08
242 | 25.64945 | 1.408685e-08
242 | 23.34065 | 1.028541e-08
242 | 27.27127 | 1.994272e-08
242 | 22.16063 | 8.71627e-09
242 | 16.38678 | 2.690956e-09
242 | 12.11728 | 4.654412e-10
242 | 25.7707 | 1.581748e-08
242 | 11.07869 | 4.363424e-11
242 | 11.23655 | 2.246703e-10
242 | 14.84158 | 1.808709e-09
242 | 18.87736 | 4.646714e-09
242 | 25.52876 | 1.432197e-08
242 | 31.41615 | 3.443687e-08
242 | 26.88813 | 1.961531e-08
242 | 26.6357 | 1.718235e-08
242 | 11.23655 | 2.173539e-10
242 | 27.79063 | 2.353288e-08
242 | 12.70246 | 6.374663e-10
242 | 13.06704 | 6.924726e-10
242 | 17.92299 | 3.506967e-09
242 | 29.54784 | 3.118095e-08
242 | 22.37065 | 9.009669e-09
242 | 13.63363 | 1.176123e-09
242 | 18.09285 | 3.747037e-09
242 | 27.92201 | 2.276653e-08
242 | 15.41226 | 1.964781e-09
242 | 13.44209 | 7.77546e-10
242 | 11.66861 | 2.695414e-10
242 | 22.4764 | 9.312944e-09
242 | 13.19088 | 7.522253e-10
242 | 25.89253 | 1.634991e-08
242 | 27.92201 | 2.239277e-08
242 | 24.9338 | 1.254557e-08
242 | 12.88346 | 7.040308e-10
242 | 10.97468 | 2.106242e-11
242 | 26.01494 | 1.718235e-08
242 | 11.55906 | 2.651163e-10
242 | 26.38563 | 1.8665e-08
242 | 11.45054 | 1.217727e-10
242 | 11.23655 | 1.87269e-10
242 | 24.9338 | 1.23396e-08
242 | 30.2529 | 3.559606e-08
242 | 11.50468 | 2.564828e-10
242 | 28.054 | 2.392567e-08
242 | 23.67324 | 1.098949e-08
242 | 24.01057 | 1.154901e-08
242 | 11.23655 | 2.209818e-10
242 | 11.28967 | 1.841946e-10
242 | 11.7792 | 4.578e-10
242 | 10.97468 | 2.141398e-11
242 | 11.94704 | 4.356207e-10
242 | 13.44209 | 8.876437e-10
242 | 13.63363 | 1.137823e-09
242 | 21.64416 | 8.023897e-09
242 | 11.50468 | 1.197735e-10
242 | 22.90445 | 9.787104e-09
242 | 12.23212 | 5.677194e-10
242 | 16.30968 | 2.518548e-09
242 | 18.61215 | 4.207378e-09
242 | 22.58266 | 9.160051e-09
242 | 17.17814 | 2.875165e-09
242 | 21.54232 | 8.293989e-09
242 | 19.05627 | 4.724273e-09
242 | 12.70246 | 6.811041e-10
242 | 28.72342 | 2.6424e-08
242 | 22.79668 | 8.861756e-09
242 | 28.85921 | 2.776935e-08
242 | 25.52876 | 1.340438e-08
242 | 13.50564 | 7.157819e-10
242 | 26.38563 | 1.608149e-08
242 | 16.69885 | 2.735871e-09
242 | 13.06704 | 6.699223e-10
242 | 12.11728 | 5.58399e-10
242 | 26.26148 | 1.608149e-08
242 | 11.23655 | 1.968036e-10
242 | 29.96888 | 3.331544e-08
242 | 11.39667 | 2.246703e-10
242 | 13.31589 | 7.522253e-10
242 | 23.12152 | 1.028541e-08
242 | 28.99564 | 2.6424e-08
242 | 11.13106 | 1.667794e-10
242 | 13.37884 | 9.024596e-10
242 | 11.55906 | 2.564828e-10
242 | 11.94704 | 4.077108e-10
242 | 11.94704 | 4.214348e-10
242 | 13.12882 | 6.270009e-10
242 | 28.72342 | 2.823286e-08
242 | 31.26834 | 3.387152e-08
242 | 22.26539 | 9.009669e-09
242 | 19.789 | 6.913273e-09
242 | 28.45376 | 2.314653e-08
242 | 12.82284 | 6.811041e-10
242 | 11.7792 | 4.356207e-10
242 | 24.69971 | 1.254557e-08
242 | 13.56948 | 1.119143e-09
242 | 24.81648 | 1.23396e-08
242 | 27.79063 | 2.166355e-08
242 | 27.40019 | 2.13079e-08
242 | 23.01273 | 9.626427e-09
242 | 11.07869 | 2.17714e-11
242 | 25.7707 | 1.530239e-08
242 | 11.72377 | 3.342592e-10
242 | 17.17814 | 2.827963e-09
242 | 24.12407 | 1.174178e-08
242 | 25.52876 | 1.530239e-08
242 | 28.72342 | 2.731346e-08
242 | 26.76161 | 1.929329e-08
242 | 26.76161 | 1.776073e-08
242 | 26.01494 | 1.690027e-08
242 | 27.40019 | 2.239277e-08
242 | 11.7792 | 3.944338e-10
242 | 16.9368 | 2.690956e-09
242 | 11.55906 | 2.400501e-10
242 | 13.06704 | 7.77546e-10
242 | 24.5835 | 1.213702e-08
242 | 18.00772 | 3.937814e-09
242 | 14.09125 | 1.6377e-09
242 | 11.39667 | 1.238052e-10
242 | 30.53961 | 3.387152e-08
242 | 12.524 | 5.492317e-10
242 | 28.18663 | 2.599019e-08
242 | 16.69885 | 2.646778e-09
242 | 30.82904 | 3.61902e-08
242 | 24.01057 | 1.098949e-08
242 | 21.54232 | 8.432426e-09
242 | 13.06704 | 6.481064e-10
242 | 11.23655 | 1.752708e-10
242 | 27.65987 | 2.239277e-08
242 | 12.76251 | 6.167073e-10
242 | 11.02656 | 2.141398e-11
242 | 15.12423 | 1.900798e-09
242 | 22.58266 | 9.312944e-09
242 | 24.69971 | 1.296786e-08
242 | 18.00772 | 3.747037e-09
242 | 11.94704 | 4.14516e-10
242 | 29.82787 | 3.443687e-08
242 | 11.50468 | 2.322329e-10
242 | 11.18368 | 2.246703e-10
242 | 15.55832 | 2.064816e-09
242 | 22.90445 | 9.468388e-09
242 | 11.94704 | 4.578e-10
242 | 24.23812 | 1.193777e-08
242 | 11.72377 | 4.214348e-10
242 | 25.28909 | 1.456103e-08
242 | 28.85921 | 2.686505e-08
242 | 11.13106 | 4.22133e-11
242 | 16.46425 | 2.690956e-09
242 | 23.34065 | 1.080908e-08
242 | 11.18368 | 1.903947e-10
242 | 15.63187 | 1.997576e-09
242 | 22.68942 | 9.009669e-09
242 | 27.52972 | 2.276653e-08
242 | 29.13271 | 2.918321e-08
242 | 13.31589 | 7.77546e-10
242 | 25.40864 | 1.296786e-08
242 | 24.23812 | 1.254557e-08
242 | 27.01524 | 1.805718e-08
242 | 27.27127 | 1.961531e-08
242 | 11.55906 | 2.607638e-10
242 | 26.26148 | 1.718235e-08
242 | 12.76251 | 6.481064e-10
242 | 11.18368 | 1.723933e-10
242 | 12.06027 | 5.58399e-10
242 | 12.28995 | 5.58399e-10
242 | 24.9338 | 1.213702e-08
242 | 11.39667 | 2.322329e-10
242 | 20.2612 | 7.265256e-09
242 | 22.16063 | 8.432426e-09
242 | 24.23812 | 1.098949e-08
242 | 26.88813 | 1.897654e-08
242 | 10.92304 | 2.365003e-11
242 | 21.64416 | 8.432426e-09
242 | 11.39667 | 1.485316e-10
242 | 11.66861 | 4.14516e-10
242 | 25.89253 | 1.662281e-08
242 | 10.97468 | 2.17714e-11
242 | 28.99564 | 2.87041e-08
242 | 11.13106 | 2.250425e-11
242 | 12.34805 | 5.58399e-10
242 | 24.81648 | 1.254557e-08
242 | 11.50468 | 1.586993e-10
242 | 14.91175 | 1.964781e-09
242 | 16.54208 | 2.690956e-09
242 | 28.18663 | 2.6424e-08
242 | 25.89253 | 1.581748e-08
242 | 11.72377 | 4.428918e-10
242 | 10.97468 | 2.365003e-11
242 | 23.01273 | 9.950463e-09
242 | 23.89759 | 1.154901e-08
242 | 13.50564 | 1.156815e-09
242 | 12.82284 | 6.065827e-10
242 | 30.68398 | 3.387152e-08
242 | 24.12407 | 1.135941e-08
242 | 15.26756 | 1.900798e-09
242 | 15.19573 | 1.900798e-09
242 | 12.34805 | 5.868294e-10
242 | 26.76161 | 1.961531e-08
242 | 15.70577 | 2.064816e-09
242 | 11.13106 | 1.968036e-10
242 | 11.28967 | 1.723933e-10
242 | 16.15656 | 2.518548e-09
242 | 13.56948 | 1.156815e-09
242 | 11.72377 | 4.284691e-10
242 | 25.64945 | 1.340438e-08
242 | 30.11055 | 3.501167e-08
242 | 11.23655 | 2.068237e-10
242 | 19.88255 | 6.913273e-09
242 | 15.48512 | 2.242987e-09
242 | 24.3527 | 1.193777e-08
242 | 23.67324 | 1.135941e-08
242 | 28.72342 | 2.556351e-08
242 | 11.07869 | 2.287987e-11
242 | 29.68752 | 3.066904e-08
242 | 16.54208 | 2.781536e-09
242 | 25.89253 | 1.55578e-08
242 | 11.61371 | 2.284203e-10
242 | 12.11728 | 5.140428e-10
242 | 30.39591 | 3.387152e-08
242 | 31.26834 | 3.559606e-08
242 | 12.11728 | 5.492317e-10
242 | 15.55832 | 2.318488e-09
242 | 13.25324 | 7.522253e-10
242 | 26.13792 | 1.746915e-08
242 | 11.07869 | 2.000885e-10
242 | 11.34304 | 1.485316e-10
242 | 16.30968 | 2.646778e-09
242 | 27.65987 | 2.027559e-08
242 | 11.55906 | 2.786144e-10
242 | 12.23212 | 5.402148e-10
242 | 13.37884 | 1.047441e-09
242 | 26.13792 | 1.718235e-08
242 | 11.45054 | 1.510108e-10
242 | 26.13792 | 1.835857e-08
242 | 11.45054 | 2.740404e-10
242 | 22.4764 | 8.71627e-09
242 | 25.89253 | 1.530239e-08
242 | 11.28967 | 1.87269e-10
242 | 11.89083 | 3.944338e-10
242 | 17.09732 | 2.827963e-09
242 | 12.23212 | 5.58399e-10
242 | 11.07869 | 4.436255e-11
242 | 13.00556 | 6.924726e-10
242 | 14.91175 | 1.932525e-09
242 | 17.01687 | 2.875165e-09
242 | 12.11728 | 4.7321e-10
242 | 25.52876 | 1.296786e-08
242 | 12.00352 | 5.140428e-10
242 | 29.13271 | 2.823286e-08
242 | 11.23655 | 1.613482e-10
242 | 11.39667 | 1.586993e-10
242 | 11.50468 | 2.879929e-10
242 | 30.11055 | 3.066904e-08
242 | 11.23655 | 1.197735e-10
242 | 11.02656 | 2.034282e-10
242 | 11.45054 | 1.535313e-10
242 | 12.00352 | 4.428918e-10
242 | 15.70577 | 2.206163e-09
242 | 22.90445 | 9.312944e-09
242 | 15.55832 | 1.997576e-09
242 | 11.50468 | 2.522721e-10
242 | 17.92299 | 3.80958e-09
242 | 12.00352 | 4.654412e-10
242 | 15.63187 | 2.030918e-09
242 | 12.5832 | 5.966243e-10
242 | 30.68398 | 3.559606e-08
242 | 30.97478 | 3.61902e-08
242 | 11.50468 | 1.217727e-10
242 | 25.64945 | 1.456103e-08
242 | 27.92201 | 2.027559e-08
242 | 25.1701 | 1.23396e-08
242 | 11.34304 | 1.139708e-10
242 | 12.5832 | 5.868294e-10
242 | 11.13106 | 2.034282e-10
242 | 11.02656 | 3.185922e-11
243 | 22.90445 | 8.432426e-09
243 | 15.12423 | 2.436532e-09
243 | 14.22479 | 1.365069e-09
243 | 27.52972 | 1.530239e-08
243 | 17.58804 | 3.565503e-09
243 | 17.50529 | 3.685521e-09
243 | 13.76284 | 6.167073e-10
243 | 19.05627 | 5.956375e-09
243 | 13.69809 | 4.010174e-10
243 | 22.05636 | 7.509812e-09
243 | 14.29204 | 1.43457e-09
243 | 26.6357 | 1.23396e-08
243 | 18.09285 | 5.047674e-09
243 | 19.41918 | 5.393213e-09
243 | 13.76284 | 7.157819e-10
243 | 15.48512 | 2.560586e-09
243 | 16.69885 | 2.875165e-09
243 | 14.15786 | 1.532774e-09
243 | 23.12152 | 8.293989e-09
243 | 24.69971 | 8.861756e-09
243 | 16.15656 | 2.923155e-09
243 | 22.37065 | 7.7626e-09
243 | 23.67324 | 8.432426e-09
243 | 18.26432 | 4.646714e-09
243 | 16.00488 | 2.735871e-09
243 | 21.13973 | 7.265256e-09
243 | 23.78515 | 8.71627e-09
243 | 20.2612 | 5.574754e-09
243 | 26.13792 | 1.154901e-08
243 | 14.22479 | 1.27761e-09
243 | 27.40019 | 1.480407e-08
243 | 14.63307 | 1.692827e-09
243 | 16.85711 | 3.021552e-09
243 | 21.54232 | 6.913273e-09
243 | 19.14635 | 5.574754e-09
243 | 17.92299 | 4.646714e-09
243 | 21.44096 | 6.913273e-09
243 | 20.2612 | 6.913273e-09
243 | 24.3527 | 8.71627e-09
243 | 18.61215 | 5.131926e-09
243 | 27.14295 | 1.296786e-08
243 | 18.9666 | 5.483233e-09
243 | 13.50564 | 5.771953e-10
243 | 13.95895 | 6.065827e-10
243 | 19.41918 | 6.364119e-09
243 | 14.42749 | 1.532774e-09
243 | 14.49569 | 1.779015e-09
243 | 17.09732 | 3.228393e-09
243 | 14.29204 | 1.365069e-09
243 | 14.77175 | 1.749809e-09
243 | 27.79063 | 1.456103e-08
243 | 17.34094 | 3.506967e-09
243 | 19.14635 | 5.304672e-09
243 | 19.32781 | 5.956375e-09
243 | 18.9666 | 5.131926e-09
243 | 21.44096 | 7.14598e-09
243 | 18.78854 | 6.055794e-09
243 | 27.65987 | 1.530239e-08
243 | 14.63307 | 1.665035e-09
243 | 13.89328 | 4.356207e-10
243 | 19.97655 | 5.131926e-09
243 | 15.26756 | 2.280425e-09
243 | 17.75473 | 4.421593e-09
243 | 24.23812 | 9.009669e-09
243 | 19.14635 | 5.047674e-09
243 | 19.51098 | 6.055794e-09
243 | 19.51098 | 5.217584e-09
243 | 14.70225 | 1.558358e-09
243 | 18.17838 | 4.207378e-09
243 | 18.00772 | 4.349002e-09
243 | 14.09125 | 1.156815e-09
243 | 25.40864 | 1.117292e-08
243 | 13.89328 | 1.047441e-09
243 | 13.89328 | 6.374663e-10
243 | 13.76284 | 5.140428e-10
243 | 13.69809 | 4.428918e-10
243 | 14.42749 | 1.342658e-09
243 | 13.69809 | 5.58399e-10
243 | 19.23687 | 5.131926e-09
243 | 17.83866 | 4.570428e-09
243 | 27.40019 | 1.432197e-08
243 | 14.63307 | 1.6377e-09
243 | 18.78854 | 4.964805e-09
243 | 17.25935 | 3.392763e-09
243 | 27.14295 | 1.456103e-08
243 | 27.01524 | 1.362811e-08
243 | 19.51098 | 6.688143e-09
243 | 19.60322 | 5.131926e-09
243 | 16.9368 | 3.071985e-09
243 | 13.8279 | 5.868294e-10
243 | 20.64706 | 6.470344e-09
243 | 20.16587 | 5.217584e-09
243 | 13.76284 | 4.14516e-10
243 | 15.26756 | 2.477201e-09
243 | 17.58804 | 4.003541e-09
243 | 14.91175 | 2.09928e-09
243 | 25.1701 | 1.045708e-08
243 | 17.58804 | 4.070365e-09
243 | 20.54991 | 6.470344e-09
243 | 22.26539 | 7.265256e-09
243 | 24.69971 | 8.71627e-09
243 | 20.16587 | 6.578342e-09
243 | 27.65987 | 1.385558e-08
243 | 14.98224 | 1.6377e-09
243 | 14.63307 | 1.610814e-09
243 | 24.69971 | 9.160051e-09
243 | 15.19573 | 2.477201e-09
243 | 13.63363 | 5.868294e-10
243 | 20.94127 | 7.265256e-09
243 | 14.15786 | 1.176123e-09
243 | 20.45322 | 6.364119e-09
243 | 22.79668 | 8.293989e-09
243 | 22.16063 | 7.892167e-09
243 | 17.67119 | 4.495394e-09
243 | 21.44096 | 7.028664e-09
243 | 14.3596 | 1.387854e-09
243 | 14.63307 | 1.584369e-09
243 | 17.67119 | 4.724273e-09
243 | 21.34008 | 7.265256e-09
243 | 25.52876 | 1.154901e-08
243 | 18.35066 | 4.349002e-09
243 | 15.05307 | 2.13432e-09
243 | 14.84158 | 2.169944e-09
243 | 25.89253 | 1.154901e-08
243 | 13.8279 | 5.58399e-10
243 | 13.76284 | 5.402148e-10
243 | 21.13973 | 7.509812e-09
243 | 13.95895 | 1.195754e-09
243 | 25.64945 | 1.063162e-08
243 | 14.02494 | 1.256635e-09
243 | 14.15786 | 1.365069e-09
243 | 25.64945 | 1.080908e-08
243 | 14.22479 | 1.458515e-09
243 | 14.70225 | 1.610814e-09
243 | 17.75473 | 4.646714e-09
243 | 13.95895 | 5.402148e-10
243 | 21.13973 | 7.14598e-09
243 | 25.40864 | 1.063162e-08
243 | 18.43741 | 5.047674e-09
243 | 18.78854 | 5.667804e-09
243 | 15.63187 | 2.603325e-09
243 | 17.83866 | 4.495394e-09
243 | 20.94127 | 7.14598e-09
243 | 14.63307 | 1.532774e-09
243 | 14.02494 | 1.236005e-09
243 | 14.77175 | 1.558358e-09
243 | 13.89328 | 1.137823e-09
243 | 22.79668 | 8.432426e-09
243 | 14.49569 | 1.869592e-09
243 | 13.63363 | 7.77546e-10
243 | 19.789 | 5.858588e-09
243 | 19.23687 | 5.858588e-09
243 | 14.15786 | 1.558358e-09
243 | 15.63187 | 2.735871e-09
243 | 13.76284 | 6.270009e-10
243 | 16.62028 | 2.923155e-09
243 | 19.88255 | 6.055794e-09
243 | 19.41918 | 6.470344e-09
243 | 23.01273 | 8.432426e-09
243 | 20.35698 | 6.688143e-09
243 | 18.70014 | 5.483233e-09
243 | 13.69809 | 4.077108e-10
243 | 20.2612 | 5.762406e-09
243 | 21.34008 | 7.14598e-09
243 | 16.54208 | 2.923155e-09
243 | 24.23812 | 8.861756e-09
243 | 22.4764 | 8.293989e-09
243 | 28.054 | 1.530239e-08
243 | 14.56422 | 1.665035e-09
243 | 23.78515 | 8.293989e-09
243 | 18.35066 | 4.495394e-09
243 | 17.17814 | 3.282278e-09
243 | 15.48512 | 2.477201e-09
243 | 19.14635 | 5.858588e-09
243 | 16.38678 | 2.875165e-09
243 | 18.78854 | 5.762406e-09
243 | 14.02494 | 1.030245e-09
243 | 19.14635 | 5.667804e-09
243 | 18.9666 | 6.156873e-09
243 | 15.48512 | 2.396531e-09
243 | 14.42749 | 1.692827e-09
243 | 18.26432 | 4.277604e-09
243 | 18.09285 | 4.803127e-09
243 | 19.60322 | 6.055794e-09
243 | 14.91175 | 1.610814e-09
243 | 19.05627 | 6.259638e-09
243 | 17.67119 | 3.873166e-09
243 | 19.05627 | 5.304672e-09
243 | 13.56948 | 5.58399e-10
243 | 14.42749 | 1.869592e-09
243 | 21.84929 | 7.509812e-09
243 | 15.85462 | 2.827963e-09
243 | 15.63187 | 2.436532e-09
243 | 14.22479 | 1.749809e-09
243 | 21.95258 | 7.14598e-09
243 | 25.7707 | 1.063162e-08
243 | 15.78002 | 2.646778e-09
243 | 13.76284 | 3.879583e-10
243 | 13.95895 | 1.047441e-09
243 | 27.79063 | 1.480407e-08
243 | 13.69809 | 7.905242e-10
243 | 15.78002 | 2.518548e-09
243 | 17.34094 | 3.685521e-09
243 | 14.15786 | 1.50761e-09
243 | 13.8279 | 4.077108e-10
243 | 19.88255 | 5.393213e-09
243 | 13.95895 | 5.966243e-10
243 | 17.67119 | 4.138304e-09
243 | 18.52458 | 4.964805e-09
243 | 13.56948 | 4.428918e-10
243 | 13.8279 | 7.647809e-10
243 | 14.84158 | 2.206163e-09
243 | 17.25935 | 3.282278e-09
243 | 18.70014 | 6.055794e-09
243 | 15.05307 | 2.206163e-09
243 | 13.63363 | 5.402148e-10
243 | 13.69809 | 4.578e-10
243 | 13.63363 | 4.428918e-10
243 | 14.49569 | 1.749809e-09
243 | 16.00488 | 2.827963e-09
243 | 19.32781 | 6.055794e-09
243 | 14.22479 | 1.411019e-09
243 | 14.02494 | 1.137823e-09
243 | 20.84273 | 6.688143e-09
243 | 26.76161 | 1.385558e-08
243 | 24.23812 | 9.468388e-09
243 | 24.69971 | 9.787104e-09
243 | 16.30968 | 2.827963e-09
243 | 24.81648 | 9.009669e-09
243 | 15.63187 | 2.560586e-09
243 | 13.8279 | 3.879583e-10
243 | 24.81648 | 9.787104e-09
243 | 13.76284 | 6.374663e-10
243 | 19.97655 | 5.483233e-09
243 | 23.23082 | 8.71627e-09
243 | 17.01687 | 3.228393e-09
243 | 16.69885 | 3.282278e-09
243 | 13.89328 | 5.58399e-10
243 | 23.56185 | 9.009669e-09
243 | 25.40864 | 1.135941e-08
243 | 18.35066 | 4.570428e-09
243 | 20.45322 | 7.028664e-09
243 | 14.02494 | 5.966243e-10
243 | 15.41226 | 2.357187e-09
243 | 21.84929 | 7.14598e-09
243 | 20.84273 | 7.63516e-09
243 | 14.3596 | 1.256635e-09
243 | 13.89328 | 5.868294e-10
243 | 19.97655 | 5.047674e-09
243 | 22.79668 | 7.7626e-09
243 | 13.69809 | 6.699223e-10
243 | 18.43741 | 4.964805e-09
243 | 14.09125 | 1.176123e-09
243 | 15.05307 | 2.242987e-09
243 | 23.01273 | 8.023897e-09
243 | 25.40864 | 1.154901e-08
243 | 26.6357 | 1.318431e-08
243 | 19.51098 | 5.667804e-09
243 | 23.34065 | 8.573174e-09
243 | 16.62028 | 3.021552e-09
243 | 22.16063 | 7.7626e-09
243 | 16.62028 | 2.971946e-09
243 | 13.69809 | 7.398759e-10
243 | 19.23687 | 5.574754e-09
243 | 14.09125 | 1.482859e-09
243 | 13.76284 | 4.502842e-10
243 | 14.77175 | 1.584369e-09
243 | 27.92201 | 1.480407e-08
243 | 13.95895 | 1.119143e-09
243 | 27.79063 | 1.408685e-08
243 | 15.33974 | 2.477201e-09
243 | 14.29204 | 1.749809e-09
243 | 13.8279 | 3.944338e-10
243 | 13.95895 | 1.256635e-09
243 | 21.34008 | 6.799776e-09
243 | 14.42749 | 1.320616e-09
243 | 14.15786 | 1.064924e-09
243 | 19.32781 | 6.688143e-09
243 | 22.37065 | 8.023897e-09
243 | 24.46783 | 9.009669e-09
243 | 27.65987 | 1.456103e-08
243 | 13.76284 | 7.905242e-10
243 | 15.85462 | 2.603325e-09
243 | 19.51098 | 5.483233e-09
243 | 18.43741 | 4.883297e-09
243 | 22.58266 | 8.023897e-09
243 | 19.60322 | 5.304672e-09
243 | 22.05636 | 7.386522e-09
243 | 14.02494 | 1.365069e-09
243 | 20.16587 | 5.762406e-09
243 | 19.51098 | 5.574754e-09
243 | 17.92299 | 4.570428e-09
243 | 28.054 | 1.456103e-08
243 | 13.56948 | 7.522253e-10
243 | 15.05307 | 2.064816e-09
243 | 14.09125 | 1.119143e-09
243 | 18.26432 | 5.217584e-09
243 | 18.35066 | 4.277604e-09
243 | 21.54232 | 7.14598e-09
243 | 16.30968 | 2.923155e-09
243 | 13.69809 | 6.481064e-10
243 | 18.17838 | 4.349002e-09
243 | 14.09125 | 1.532774e-09
243 | 25.52876 | 1.045708e-08
243 | 14.09125 | 1.50761e-09
243 | 13.89328 | 4.428918e-10
243 | 20.64706 | 7.14598e-09
243 | 20.54991 | 7.028664e-09
243 | 16.23294 | 3.021552e-09
243 | 21.44096 | 7.265256e-09
243 | 19.60322 | 6.156873e-09
243 | 14.70225 | 1.482859e-09
243 | 19.60322 | 5.667804e-09
243 | 19.69589 | 5.393213e-09
243 | 21.34008 | 7.028664e-09
243 | 14.49569 | 1.721082e-09
243 | 23.56185 | 8.432426e-09
243 | 20.45322 | 7.14598e-09
243 | 19.88255 | 5.574754e-09
243 | 13.69809 | 3.944338e-10
243 | 14.29204 | 1.558358e-09
243 | 16.15656 | 2.827963e-09
243 | 18.87736 | 5.483233e-09
243 | 14.91175 | 2.064816e-09
243 | 20.84273 | 7.028664e-09
243 | 14.3596 | 1.808709e-09
243 | 21.34008 | 6.913273e-09
243 | 13.56948 | 6.481064e-10
243 | 16.9368 | 3.021552e-09
243 | 14.02494 | 1.27761e-09
243 | 19.60322 | 5.858588e-09
243 | 24.9338 | 9.312944e-09
243 | 13.69809 | 4.214348e-10
243 | 23.78515 | 8.432426e-09
243 | 14.15786 | 1.137823e-09
243 | 24.12407 | 8.861756e-09
243 | 13.56948 | 5.868294e-10
243 | 20.2612 | 6.688143e-09
243 | 14.42749 | 1.50761e-09
243 | 17.50529 | 3.747037e-09
243 | 20.84273 | 7.386522e-09
243 | 15.19573 | 2.206163e-09
243 | 15.05307 | 2.09928e-09
243 | 14.56422 | 1.6377e-09
243 | 19.69589 | 6.364119e-09
243 | 17.50529 | 3.80958e-09
243 | 17.34094 | 3.337064e-09
243 | 14.3596 | 1.838899e-09
243 | 17.25935 | 3.685521e-09
243 | 13.69809 | 4.14516e-10
243 | 13.95895 | 1.320616e-09
243 | 13.76284 | 3.815891e-10
243 | 14.42749 | 1.43457e-09
243 | 20.84273 | 6.799776e-09
243 | 14.09125 | 1.27761e-09
243 | 15.92957 | 2.923155e-09
243 | 27.40019 | 1.505116e-08
243 | 17.92299 | 4.883297e-09
243 | 21.13973 | 6.799776e-09
243 | 17.42292 | 3.282278e-09
243 | 14.70225 | 1.721082e-09
243 | 19.05627 | 5.667804e-09
243 | 26.88813 | 1.275497e-08
243 | 14.70225 | 1.584369e-09
243 | 13.56948 | 5.677194e-10
243 | 20.07098 | 5.574754e-09
243 | 18.9666 | 6.055794e-09
243 | 19.97655 | 5.574754e-09
243 | 19.60322 | 5.483233e-09
243 | 14.77175 | 1.721082e-09
243 | 15.19573 | 2.396531e-09
243 | 23.34065 | 8.71627e-09
243 | 13.63363 | 7.277292e-10
243 | 14.22479 | 1.558358e-09
243 | 13.76284 | 6.699223e-10
243 | 17.58804 | 3.449393e-09
243 | 19.60322 | 6.364119e-09
243 | 27.52972 | 1.505116e-08
243 | 20.84273 | 6.578342e-09
243 | 18.87736 | 5.762406e-09
243 | 21.23967 | 6.799776e-09
243 | 26.26148 | 1.275497e-08
243 | 19.789 | 5.667804e-09
243 | 28.18663 | 1.480407e-08
243 | 23.78515 | 9.009669e-09
243 | 16.54208 | 3.071985e-09
243 | 19.14635 | 5.762406e-09
243 | 26.01494 | 1.254557e-08
243 | 14.02494 | 1.064924e-09
243 | 27.14295 | 1.340438e-08
243 | 14.29204 | 1.27761e-09
243 | 14.49569 | 1.532774e-09
243 | 17.75473 | 4.138304e-09
243 | 16.30968 | 2.875165e-09
243 | 20.2612 | 6.364119e-09
243 | 13.56948 | 4.010174e-10
243 | 18.87736 | 5.858588e-09
243 | 20.74467 | 6.578342e-09
243 | 14.84158 | 2.09928e-09
243 | 24.5835 | 9.787104e-09
243 | 15.33974 | 2.603325e-09
243 | 19.14635 | 6.364119e-09
243 | 23.12152 | 8.157825e-09
243 | 13.8279 | 4.654412e-10
243 | 17.67119 | 3.937814e-09
243 | 13.69809 | 6.374663e-10
243 | 27.52972 | 1.408685e-08
243 | 24.46783 | 9.468388e-09
243 | 23.01273 | 7.892167e-09
243 | 27.40019 | 1.408685e-08
243 | 25.7707 | 1.080908e-08
243 | 25.28909 | 1.117292e-08
243 | 17.92299 | 4.724273e-09
243 | 14.09125 | 1.137823e-09
243 | 15.05307 | 2.318488e-09
243 | 17.09732 | 3.449393e-09
243 | 20.16587 | 6.688143e-09
243 | 23.56185 | 8.573174e-09
243 | 17.58804 | 3.873166e-09
243 | 19.32781 | 5.483233e-09
243 | 25.40864 | 1.045708e-08
243 | 19.51098 | 5.047674e-09
243 | 16.38678 | 2.971946e-09
243 | 13.89328 | 7.647809e-10
243 | 16.00488 | 2.971946e-09
243 | 14.09125 | 1.030245e-09
243 | 21.04027 | 6.913273e-09
243 | 13.69809 | 5.492317e-10
243 | 17.01687 | 3.506967e-09
243 | 18.52458 | 4.883297e-09
243 | 18.78854 | 5.483233e-09
243 | 23.89759 | 9.312944e-09
243 | 20.07098 | 5.393213e-09
243 | 17.17814 | 3.449393e-09
243 | 16.30968 | 3.071985e-09
243 | 20.2612 | 5.667804e-09
243 | 25.05167 | 1.028541e-08
243 | 14.84158 | 1.50761e-09
243 | 24.3527 | 9.626427e-09
243 | 14.15786 | 1.030245e-09
243 | 19.14635 | 5.393213e-09
243 | 20.94127 | 6.578342e-09
243 | 18.00772 | 4.570428e-09
243 | 14.22479 | 1.195754e-09
243 | 14.09125 | 1.10077e-09
243 | 14.56422 | 1.838899e-09
243 | 13.76284 | 5.58399e-10
243 | 26.38563 | 1.193777e-08
243 | 18.78854 | 5.131926e-09
243 | 15.92957 | 2.646778e-09
243 | 14.42749 | 1.482859e-09
243 | 19.23687 | 5.956375e-09
243 | 18.78854 | 5.217584e-09
243 | 17.42292 | 4.003541e-09
243 | 16.15656 | 2.781536e-09
243 | 18.52458 | 5.131926e-09
243 | 13.89328 | 4.010174e-10
243 | 26.38563 | 1.340438e-08
243 | 22.37065 | 7.386522e-09
243 | 13.69809 | 5.966243e-10
243 | 17.58804 | 4.207378e-09
243 | 16.9368 | 3.175391e-09
243 | 20.16587 | 5.393213e-09
243 | 21.54232 | 7.386522e-09
243 | 16.85711 | 3.282278e-09
243 | 21.34008 | 6.688143e-09
243 | 23.12152 | 8.573174e-09
243 | 19.32781 | 5.762406e-09
243 | 15.19573 | 2.436532e-09
243 | 14.3596 | 1.27761e-09
243 | 14.29204 | 1.779015e-09
243 | 26.88813 | 1.362811e-08
243 | 15.12423 | 2.13432e-09
243 | 20.2612 | 6.470344e-09
243 | 13.76284 | 5.492317e-10
243 | 19.51098 | 6.156873e-09
243 | 24.3527 | 9.009669e-09
243 | 13.95895 | 1.27761e-09
243 | 24.69971 | 9.468388e-09
243 | 13.63363 | 7.522253e-10
243 | 13.69809 | 7.157819e-10
243 | 27.65987 | 1.408685e-08
243 | 14.56422 | 1.692827e-09
243 | 22.68942 | 7.892167e-09
243 | 20.84273 | 7.265256e-09
243 | 14.49569 | 1.584369e-09
243 | 19.41918 | 5.574754e-09
243 | 18.43741 | 5.131926e-09
243 | 19.789 | 5.217584e-09
243 | 23.45099 | 8.573174e-09
243 | 18.9666 | 5.304672e-09
243 | 15.19573 | 2.357187e-09
243 | 14.22479 | 1.482859e-09
243 | 26.01494 | 1.174178e-08
243 | 15.63187 | 2.518548e-09
243 | 13.8279 | 4.428918e-10
243 | 22.58266 | 7.63516e-09
243 | 14.15786 | 1.156815e-09
243 | 13.8279 | 7.77546e-10
243 | 26.13792 | 1.193777e-08
244 | 22.79235 | 1.116132e-08
244 | 23.04627 | 1.305205e-08
244 | 23.44116 | 1.866053e-08
244 | 23.55498 | 2.042684e-08
244 | 23.63765 | 2.286827e-08
244 | 23.66404 | 2.515119e-08
244 | 23.79462 | 2.7963e-08
244 | 24.00321 | 3.291993e-08
244 | 24.36081 | 4.118225e-08
244 | 24.51319 | 4.158957e-08
244 | 24.65536 | 4.108611e-08
244 | 24.73071 | 4.030405e-08
244 | 24.79488 | 3.78639e-08
244 | 24.91652 | 3.647335e-08
244 | 24.99645 | 3.7884e-08
244 | 25.10794 | 3.878551e-08
244 | 25.49625 | 4.820012e-08
244 | 25.70277 | 5.117775e-08
244 | 25.78499 | 5.455301e-08
244 | 25.87661 | 5.918083e-08
244 | 25.98771 | 6.228923e-08
244 | 26.1123 | 6.752607e-08
244 | 26.27933 | 7.397974e-08
244 | 26.3629 | 8.131371e-08
244 | 26.51915 | 9.059602e-08
244 | 26.69293 | 9.878012e-08
244 | 26.84008 | 1.063011e-07
244 | 22.72471 | 1.118982e-08
244 | 22.99994 | 1.258003e-08
244 | 23.9283 | 3.044717e-08
244 | 24.14353 | 3.559879e-08
244 | 24.23631 | 3.834231e-08
244 | 25.19868 | 3.92794e-08
244 | 25.33165 | 4.286386e-08
244 | 25.44423 | 4.58419e-08
245 | 14.33619 | 2.541674e-09
245 | 14.49604 | 2.002416e-09
245 | 14.87962 | 2.974452e-09
245 | 15.18154 | 3.905799e-09
245 | 15.32238 | 3.483124e-09
245 | 16.01725 | 5.005896e-09
245 | 16.25581 | 8.222917e-09
245 | 16.52807 | 7.474379e-09
245 | 17.48329 | 1.165842e-08
245 | 17.63281 | 1.303814e-08
245 | 18.43245 | 1.603915e-08
245 | 19.51945 | 2.176827e-08
245 | 19.99384 | 2.843715e-08
245 | 20.06787 | 2.371818e-08
245 | 20.36676 | 2.609567e-08
245 | 20.63215 | 4.165711e-08
245 | 21.21184 | 3.714909e-08
245 | 21.7137 | 4.034764e-08
245 | 22.21481 | 5.389618e-08
245 | 22.95139 | 5.407195e-08
245 | 23.46575 | 5.304499e-08
245 | 23.88939 | 6.799096e-08
245 | 24.25986 | 6.650072e-08
245 | 24.72848 | 7.747068e-08
245 | 25.29827 | 8.229561e-08
245 | 25.84935 | 8.523153e-08
245 | 27.12108 | 1.011988e-07
245 | 27.71264 | 1.252465e-07
245 | 28.03984 | 1.309479e-07
245 | 17.68227 | 1.20277e-08
246 | 18.9856 | 1.890967e-09
246 | 19.77337 | 1.3411e-09
246 | 20.51786 | 2.517887e-09
246 | 21.60748 | 5.455305e-09
246 | 21.84839 | 4.215707e-09
246 | 22.01049 | 5.300933e-09
246 | 23.00866 | 7.194404e-09
246 | 24.68283 | 1.233679e-08
246 | 25.13933 | 1.390721e-08
246 | 24.91243 | 1.03397e-08
246 | 25.70665 | 1.714777e-08
246 | 26.08951 | 2.535976e-08
246 | 26.52656 | 2.789946e-08
246 | 27.93553 | 3.508146e-08
246 | 28.56087 | 4.582895e-08
246 | 28.88053 | 3.188798e-08
246 | 29.74721 | 5.339015e-08
246 | 31.03898 | 6.843675e-08
246 | 31.56074 | 5.476357e-08
246 | 31.78167 | 5.159318e-08
246 | 32.38591 | 6.713407e-08
246 | 34.04363 | 8.28199e-08
246 | 17.99988 | 9.923608e-10
246 | 20.94791 | 3.659867e-09
247 | 31.52503 | 3.478398e-07
247 | 40.30589 | 1.505172e-06
247 | 17.28597 | 1.948297e-08
247 | 37.19154 | 1.35218e-06
247 | 28.89488 | 1.963828e-07
247 | 18.27876 | 3.290345e-08
247 | 32.30924 | 4.109539e-07
247 | 17.71597 | 2.592944e-08
247 | 20.9471 | 4.379044e-08
247 | 40.21595 | 1.418156e-06
247 | 32.96536 | 6.617435e-07
247 | 42.62078 | 1.435148e-06
247 | 16.8664 | 2.092617e-08
247 | 21.90414 | 5.361797e-08
247 | 52.34465 | 2.482148e-06
247 | 57.1093 | 5.07192e-06
247 | 51.76327 | 2.572437e-06
247 | 44.96807 | 1.636037e-06
247 | 35.32901 | 6.617435e-07
247 | 19.67708 | 3.450889e-08
247 | 21.7093 | 5.173603e-08
247 | 20.53018 | 4.175319e-08
247 | 21.18237 | 4.379044e-08
247 | 52.81445 | 2.697954e-06
247 | 32.74519 | 5.736153e-07
247 | 33.6348 | 8.199608e-07
247 | 34.62585 | 7.91181e-07
247 | 30.35033 | 3.162278e-07
247 | 21.66086 | 4.538335e-08
247 | 17.87498 | 2.501934e-08
247 | 29.48166 | 3.051285e-07
247 | 52.81445 | 2.634448e-06
247 | 21.27721 | 4.028769e-08
247 | 21.8065 | 4.70342e-08
247 | 29.87945 | 3.01516e-07
247 | 32.52649 | 5.534819e-07
247 | 17.09398 | 1.97164e-08
247 | 16.97981 | 2.117688e-08
247 | 19.24241 | 3.174857e-08
247 | 31.03592 | 3.604928e-07
247 | 49.83445 | 2.203451e-06
247 | 17.55839 | 2.092617e-08
247 | 17.44111 | 2.247626e-08
247 | 35.4872 | 6.776953e-07
247 | 37.35807 | 1.384775e-06
247 | 54.49221 | 3.902827e-06
247 | 30.82864 | 3.437217e-07
247 | 41.40091 | 1.452342e-06
247 | 33.48487 | 7.366164e-07
247 | 22.59997 | 8.737341e-08
247 | 52.4617 | 2.572437e-06
247 | 31.45469 | 3.871962e-07
247 | 59.31969 | 5.713425e-06
247 | 58.39935 | 5.57894e-06
247 | 33.03908 | 5.277324e-07
247 | 38.20196 | 1.452342e-06
247 | 17.2474 | 1.879914e-08
247 | 31.31447 | 3.437217e-07
247 | 35.6461 | 7.543731e-07
247 | 25.32701 | 1.069819e-07
247 | 33.33561 | 8.397266e-07
247 | 50.73301 | 2.366671e-06
247 | 17.36337 | 1.857657e-08
247 | 39.85822 | 1.469743e-06
247 | 26.42507 | 1.662224e-07
247 | 51.18835 | 2.423722e-06
247 | 19.19947 | 3.027154e-08
247 | 20.43867 | 4.077039e-08
247 | 38.37301 | 1.597527e-06
247 | 53.76674 | 3.633665e-06
247 | 33.26123 | 5.804878e-07
247 | 61.06754 | 5.645782e-06
247 | 17.637 | 2.655449e-08
247 | 19.94258 | 3.063422e-08
247 | 38.804 | 1.487352e-06
247 | 28.83041 | 1.940578e-07
247 | 59.18733 | 5.713425e-06
247 | 41.67928 | 1.487352e-06
247 | 30.14763 | 3.238507e-07
247 | 39.85822 | 1.435148e-06
247 | 58.39935 | 5.319393e-06
247 | 32.67212 | 6.088114e-07
247 | 29.02426 | 2.109298e-07
247 | 60.12008 | 6.063992e-06
247 | 60.79532 | 5.851152e-06
247 | 36.61452 | 9.572701e-07
247 | 40.21595 | 1.469743e-06
247 | 51.41754 | 2.634448e-06
247 | 33.6348 | 8.102531e-07
247 | 32.52649 | 5.340553e-07
247 | 17.48012 | 1.750264e-08
247 | 33.71002 | 8.102531e-07
247 | 21.85527 | 4.592709e-08
247 | 39.76928 | 1.401366e-06
247 | 38.11672 | 1.418156e-06
247 | 17.55839 | 2.221016e-08
247 | 16.8664 | 2.019168e-08
247 | 37.52534 | 1.418156e-06
247 | 60.79532 | 6.284574e-06
247 | 32.74519 | 5.469291e-07
247 | 36.61452 | 1.091267e-06
247 | 59.18733 | 5.645782e-06
247 | 17.4022 | 2.53191e-08
247 | 31.737 | 4.208603e-07
247 | 47.0226 | 2.126112e-06
247 | 47.44463 | 2.051488e-06
247 | 21.61253 | 4.874511e-08
247 | 37.60926 | 1.401366e-06
247 | 54.49221 | 3.85662e-06
247 | 30.55441 | 3.200165e-07
247 | 31.31447 | 3.73606e-07
247 | 29.94627 | 3.087843e-07
247 | 36.94314 | 1.214738e-06
247 | 54.37062 | 3.225676e-06
247 | 50.28172 | 2.511886e-06
247 | 37.35807 | 1.289273e-06
247 | 16.90412 | 1.835664e-08
247 | 17.59765 | 1.902437e-08
247 | 45.06863 | 1.715864e-06
247 | 18.23797 | 3.369661e-08
247 | 17.4022 | 1.610262e-08
247 | 50.39417 | 2.541982e-06
247 | 32.81842 | 6.088114e-07
247 | 17.36337 | 1.879914e-08
247 | 22.05142 | 5.827969e-08
247 | 31.10533 | 3.396522e-07
247 | 32.02184 | 3.871962e-07
247 | 22.00222 | 5.968457e-08
247 | 42.24166 | 1.487352e-06
247 | 40.03668 | 1.469743e-06
247 | 47.33877 | 1.956047e-06
247 | 44.07306 | 1.541456e-06
247 | 31.3845 | 3.35631e-07
247 | 60.25453 | 5.781879e-06
247 | 39.68055 | 1.487352e-06
247 | 51.99504 | 2.697954e-06
247 | 22.44903 | 8.842025e-08
247 | 29.35024 | 2.347954e-07
247 | 33.55976 | 8.297849e-07
247 | 32.67212 | 5.031809e-07
247 | 36.28883 | 8.397266e-07
247 | 44.66773 | 1.578614e-06
247 | 25.61147 | 1.176765e-07
247 | 41.40091 | 1.320352e-06
247 | 17.59765 | 1.948297e-08
247 | 50.61981 | 2.338652e-06
247 | 46.91768 | 1.910005e-06
247 | 18.07574 | 3.137269e-08
247 | 59.18733 | 5.256415e-06
247 | 32.59922 | 4.684785e-07
247 | 40.03668 | 1.418156e-06
247 | 59.85209 | 5.781879e-06
247 | 21.75785 | 4.43151e-08
247 | 33.03908 | 7.543731e-07
247 | 36.6964 | 1.06558e-06
247 | 23.89796 | 9.273451e-08
247 | 56.22326 | 4.191928e-06
247 | 30.28261 | 3.200165e-07
247 | 37.52534 | 1.289273e-06
247 | 47.97751 | 2.203451e-06
247 | 42.33612 | 1.487352e-06
247 | 29.02426 | 1.963828e-07
247 | 30.69121 | 3.35631e-07
247 | 21.85527 | 5.112351e-08
247 | 55.22746 | 3.949587e-06
247 | 17.2474 | 1.668837e-08
247 | 26.13157 | 1.475589e-07
247 | 33.26123 | 7.454419e-07
247 | 28.70189 | 2.035264e-07
247 | 17.91495 | 3.369661e-08
247 | 35.96603 | 9.127353e-07
247 | 38.37301 | 1.452342e-06
247 | 29.28475 | 2.320156e-07
247 | 17.28597 | 1.610262e-08
247 | 46.70854 | 2.076067e-06
247 | 32.74519 | 6.016035e-07
247 | 34.93662 | 7.543731e-07
247 | 40.84973 | 1.469743e-06
247 | 36.45131 | 7.81814e-07
247 | 40.94108 | 1.401366e-06
247 | 43.38927 | 1.435148e-06
247 | 32.59922 | 5.736153e-07
247 | 36.45131 | 9.127353e-07
247 | 35.4872 | 6.234873e-07
247 | 19.89808 | 3.137269e-08
247 | 17.55839 | 1.792455e-08
247 | 25.49731 | 1.122018e-07
247 | 22.00222 | 5.897795e-08
247 | 18.15668 | 3.251389e-08
247 | 41.49349 | 1.401366e-06
247 | 36.20786 | 9.459367e-07
247 | 19.07124 | 3.174857e-08
247 | 53.76674 | 2.967658e-06
247 | 24.93407 | 1.044637e-07
247 | 34.93662 | 8.102531e-07
247 | 17.99517 | 3.450889e-08
247 | 32.89181 | 6.309573e-07
247 | 33.26123 | 6.858149e-07
247 | 21.46818 | 4.70342e-08
247 | 17.36337 | 2.067841e-08
247 | 34.54859 | 8.199608e-07
247 | 41.67928 | 1.469743e-06
247 | 33.03908 | 6.940317e-07
247 | 20.90036 | 4.327199e-08
247 | 43.97472 | 1.559924e-06
247 | 35.6461 | 7.366164e-07
247 | 45.47313 | 1.715864e-06
247 | 50.16953 | 2.423722e-06
247 | 40.03668 | 1.505172e-06
247 | 20.53018 | 4.125886e-08
247 | 36.20786 | 8.806992e-07
247 | 42.71609 | 1.487352e-06
247 | 21.90414 | 4.932913e-08
247 | 24.11245 | 9.61078e-08
247 | 16.82877 | 2.019168e-08
247 | 36.04646 | 8.102531e-07
247 | 32.16522 | 3.965298e-07
247 | 16.97981 | 2.092617e-08
247 | 28.9595 | 2.13457e-07
247 | 33.03908 | 7.454419e-07
247 | 37.86214 | 1.35218e-06
247 | 30.55441 | 3.316574e-07
247 | 17.28597 | 1.750264e-08
247 | 17.637 | 2.53191e-08
247 | 36.36998 | 1.016007e-06
247 | 54.8586 | 3.996908e-06
247 | 42.52568 | 1.541456e-06
247 | 26.01509 | 1.423798e-07
247 | 32.30924 | 4.913368e-07
247 | 22.59997 | 8.842025e-08
247 | 25.04571 | 1.095608e-07
247 | 37.69337 | 1.435148e-06
247 | 39.59201 | 1.487352e-06
247 | 33.78541 | 8.397266e-07
247 | 31.80797 | 4.259027e-07
247 | 44.66773 | 1.636037e-06
247 | 36.28883 | 7.91181e-07
247 | 33.03908 | 7.634114e-07
247 | 60.93128 | 5.921255e-06
247 | 33.26123 | 8.497875e-07
247 | 42.33612 | 1.435148e-06
247 | 44.86773 | 1.597527e-06
247 | 17.71597 | 2.274556e-08
247 | 46.60432 | 1.865046e-06
247 | 33.11297 | 6.858149e-07
247 | 21.95313 | 5.75897e-08
247 | 54.8586 | 3.633665e-06
247 | 36.20786 | 9.347375e-07
247 | 21.32479 | 4.70342e-08
247 | 57.4933 | 5.132688e-06
247 | 21.75785 | 7.664481e-08
247 | 38.11672 | 1.523206e-06
247 | 33.86096 | 8.102531e-07
247 | 59.18733 | 5.447621e-06
247 | 36.61452 | 9.920915e-07
247 | 21.66086 | 5.298317e-08
247 | 40.39602 | 1.384775e-06
247 | 41.21636 | 1.289273e-06
247 | 32.52649 | 5.214845e-07
247 | 17.4022 | 2.168737e-08
247 | 37.86214 | 1.401366e-06
247 | 36.61452 | 9.459367e-07
247 | 32.74519 | 4.855197e-07
247 | 47.65707 | 2.100941e-06
247 | 40.12622 | 1.487352e-06
247 | 32.96536 | 5.601133e-07
247 | 31.59553 | 3.562248e-07
247 | 16.79122 | 1.857657e-08
247 | 36.61452 | 1.144513e-06
247 | 54.00748 | 3.590645e-06
247 | 31.3845 | 3.396522e-07
247 | 45.06863 | 1.695549e-06
247 | 40.84973 | 1.368381e-06
247 | 38.97774 | 1.523206e-06
247 | 47.65707 | 2.126112e-06
247 | 24.87843 | 1.044637e-07
247 | 16.94192 | 1.97164e-08
247 | 17.44111 | 2.274556e-08
247 | 29.41588 | 2.376086e-07
247 | 46.18976 | 1.821146e-06
247 | 17.637 | 2.472313e-08
247 | 31.52503 | 3.780822e-07
247 | 33.93668 | 8.702723e-07
247 | 17.51921 | 2.562245e-08
247 | 46.29305 | 1.715864e-06
247 | 46.50033 | 2.003199e-06
247 | 30.14763 | 3.396522e-07
247 | 19.50204 | 3.492235e-08
247 | 17.09398 | 1.629555e-08
247 | 51.18835 | 2.452761e-06
247 | 16.97981 | 2.067841e-08
247 | 58.39935 | 5.383125e-06
247 | 43.19586 | 1.435148e-06
247 | 31.737 | 3.691827e-07
247 | 36.28883 | 9.572701e-07
247 | 32.89181 | 7.543731e-07
247 | 17.4022 | 2.301807e-08
247 | 36.6964 | 1.016007e-06
247 | 46.39657 | 1.956047e-06
247 | 20.8072 | 4.225344e-08
247 | 37.19154 | 1.117573e-06
247 | 28.83041 | 2.109298e-07
247 | 36.20786 | 8.199608e-07
247 | 29.67989 | 3.316574e-07
247 | 19.58936 | 3.576418e-08
247 | 30.96667 | 3.562248e-07
247 | 35.17153 | 7.278954e-07
247 | 36.20786 | 9.127353e-07
247 | 19.72108 | 3.251389e-08
247 | 17.4022 | 2.329386e-08
247 | 36.20786 | 8.397266e-07
247 | 18.07574 | 3.410033e-08
247 | 24.82292 | 1.095608e-07
247 | 43.7787 | 1.559924e-06
247 | 36.94314 | 1.091267e-06
247 | 44.17162 | 1.559924e-06
247 | 27.3866 | 2.035264e-07
247 | 36.04646 | 8.599689e-07
247 | 17.55839 | 2.592944e-08
247 | 50.50686 | 2.541982e-06
247 | 34.62585 | 8.397266e-07
247 | 17.36337 | 2.194721e-08
247 | 42.4308 | 1.505172e-06
247 | 32.96536 | 6.385169e-07
247 | 59.18733 | 5.194183e-06
247 | 61.34097 | 5.851152e-06
247 | 53.76674 | 3.264323e-06
247 | 30.14763 | 3.437217e-07
247 | 17.05584 | 1.995262e-08
247 | 25.10172 | 1.122018e-07
247 | 37.60926 | 1.435148e-06
247 | 54.49221 | 3.423598e-06
247 | 42.4308 | 1.469743e-06
247 | 32.09345 | 3.780822e-07
247 | 17.28597 | 2.019168e-08
247 | 31.8791 | 4.158776e-07
247 | 19.02869 | 2.955899e-08
247 | 21.04089 | 4.175319e-08
247 | 32.96536 | 4.684785e-07
247 | 27.44784 | 2.035264e-07
247 | 22.05142 | 5.491047e-08
247 | 39.76928 | 1.368381e-06
247 | 21.85527 | 5.426037e-08
247 | 21.5643 | 4.225344e-08
247 | 39.94735 | 1.487352e-06
247 | 24.82292 | 1.044637e-07
247 | 33.26123 | 6.617435e-07
247 | 35.09305 | 7.02347e-07
247 | 50.96017 | 2.395027e-06
247 | 37.02576 | 1.244021e-06
247 | 19.11389 | 3.063422e-08
247 | 52.4617 | 2.511886e-06
247 | 36.6964 | 1.229292e-06
247 | 32.89181 | 5.031809e-07
247 | 17.2474 | 1.813931e-08
247 | 55.10424 | 3.721257e-06
247 | 51.41754 | 2.511886e-06
247 | 33.78541 | 8.297849e-07
247 | 17.99517 | 3.137269e-08
247 | 58.52995 | 5.194183e-06
247 | 42.24166 | 1.469743e-06
247 | 53.64677 | 2.829594e-06
247 | 21.27721 | 4.484604e-08
247 | 35.72581 | 6.385169e-07
247 | 30.08036 | 3.200165e-07
247 | 44.2704 | 1.655639e-06
247 | 33.26123 | 6.161056e-07
247 | 16.79122 | 1.835664e-08
247 | 34.08864 | 8.599689e-07
247 | 45.77888 | 1.757226e-06
247 | 29.74626 | 3.238507e-07
247 | 32.30924 | 4.574513e-07
247 | 59.31969 | 5.383125e-06
247 | 17.32463 | 1.813931e-08
247 | 20.99394 | 4.225344e-08
247 | 53.28847 | 3.003213e-06
247 | 33.11297 | 5.944809e-07
247 | 21.90414 | 5.298317e-08
247 | 32.52649 | 4.684785e-07
247 | 28.63785 | 1.917603e-07
247 | 36.86071 | 1.172102e-06
247 | 32.89181 | 6.161056e-07
247 | 21.85527 | 5.051825e-08
247 | 52.4617 | 2.603258e-06
247 | 41.58628 | 1.384775e-06
247 | 61.2041 | 5.713425e-06
247 | 17.32463 | 1.948297e-08
247 | 53.05093 | 2.697954e-06
247 | 29.35024 | 2.292687e-07
247 | 31.52503 | 3.82612e-07
247 | 52.4617 | 2.634448e-06
247 | 46.91768 | 2.100941e-06
247 | 30.96667 | 3.200165e-07
247 | 38.71741 | 1.616667e-06
247 | 36.20786 | 7.91181e-07
247 | 19.63317 | 3.369661e-08
247 | 17.05584 | 1.857657e-08
247 | 21.27721 | 4.225344e-08
247 | 46.70854 | 1.821146e-06
247 | 32.89181 | 7.192776e-07
247 | 17.51921 | 2.501934e-08
247 | 32.23715 | 3.918352e-07
247 | 56.98188 | 5.132688e-06
247 | 55.35097 | 3.949587e-06
247 | 17.44111 | 2.117688e-08
247 | 36.12707 | 7.725579e-07
247 | 45.98386 | 1.799585e-06
247 | 47.97751 | 2.177364e-06
247 | 17.75559 | 2.301807e-08
247 | 31.45469 | 3.918352e-07
247 | 55.22746 | 3.902827e-06
247 | 57.23702 | 5.07192e-06
247 | 42.81162 | 1.384775e-06
247 | 22.00222 | 5.361797e-08
247 | 16.97981 | 1.857657e-08
247 | 43.29246 | 1.452342e-06
247 | 36.6964 | 9.687393e-07
247 | 25.55432 | 1.205132e-07
247 | 35.17153 | 6.461671e-07
247 | 43.4863 | 1.578614e-06
247 | 18.07574 | 3.329767e-08
247 | 29.15422 | 2.13457e-07
247 | 39.06491 | 1.541456e-06
247 | 35.96603 | 9.347375e-07
247 | 50.16953 | 2.256567e-06
247 | 29.35024 | 2.376086e-07
247 | 17.28597 | 1.97164e-08
247 | 44.3694 | 1.636037e-06
247 | 22.00222 | 5.173603e-08
247 | 34.85867 | 8.599689e-07
247 | 20.76077 | 4.225344e-08
247 | 43.4863 | 1.541456e-06
247 | 29.28475 | 2.404554e-07
247 | 34.70328 | 7.192776e-07
247 | 54.2493 | 3.633665e-06
247 | 29.02426 | 2.160144e-07
247 | 19.54566 | 3.619268e-08
247 | 33.26123 | 6.539089e-07
247 | 16.79122 | 2.019168e-08
247 | 50.16953 | 2.283603e-06
247 | 36.6964 | 9.572701e-07
247 | 17.637 | 2.62401e-08
247 | 35.32901 | 7.02347e-07
247 | 36.04646 | 8.702723e-07
247 | 32.67212 | 5.944809e-07
247 | 60.79532 | 5.921255e-06
247 | 25.10172 | 1.149066e-07
247 | 36.45131 | 8.599689e-07
247 | 43.00331 | 1.578614e-06
247 | 40.5769 | 1.523206e-06
247 | 58.39935 | 5.256415e-06
247 | 37.35807 | 1.258925e-06
247 | 24.11245 | 9.273451e-08
247 | 41.95953 | 1.384775e-06
247 | 27.50922 | 2.109298e-07
247 | 32.16522 | 4.361694e-07
247 | 50.39417 | 2.511886e-06
247 | 30.75985 | 3.200165e-07
247 | 54.12826 | 3.506127e-06
247 | 60.93128 | 5.781879e-06
247 | 32.09345 | 4.574513e-07
247 | 31.03592 | 3.73606e-07
247 | 38.28739 | 1.505172e-06
247 | 17.4022 | 1.729542e-08
247 | 37.27472 | 1.244021e-06
247 | 39.15227 | 1.505172e-06
247 | 35.25018 | 8.102531e-07
247 | 53.64677 | 3.225676e-06
247 | 40.75858 | 1.505172e-06
247 | 17.51921 | 1.771234e-08
247 | 31.03592 | 3.316574e-07
247 | 32.96536 | 4.855197e-07
247 | 29.81278 | 2.979463e-07
247 | 53.76674 | 3.6772e-06
247 | 29.08916 | 2.376086e-07
247 | 30.41821 | 3.396522e-07
247 | 52.22785 | 2.541982e-06
247 | 23.89796 | 9.055169e-08
247 | 30.82864 | 3.162278e-07
247 | 17.4022 | 2.221016e-08
247 | 18.03541 | 3.410033e-08
247 | 29.08916 | 2.084325e-07
247 | 34.24127 | 8.102531e-07
247 | 33.71002 | 8.599689e-07
247 | 30.14763 | 3.124839e-07
247 | 18.03541 | 3.174857e-08
247 | 60.52432 | 5.781879e-06
247 | 30.82864 | 3.604928e-07
247 | 20.71445 | 4.175319e-08
247 | 18.23797 | 3.329767e-08
247 | 35.25018 | 7.634114e-07
247 | 17.59765 | 2.655449e-08
247 | 53.40763 | 3.075608e-06
247 | 36.12707 | 7.543731e-07
247 | 34.85867 | 7.81814e-07
247 | 30.21505 | 3.277308e-07
247 | 21.32479 | 4.327199e-08
247 | 32.3815 | 4.855197e-07
247 | 44.17162 | 1.636037e-06
247 | 32.96536 | 6.696719e-07
248 | 38.28739 | 5.601133e-07
248 | 29.67989 | 2.708686e-07
248 | 23.42231 | 9.725928e-08
248 | 21.8065 | 8.232225e-08
248 | 27.8804 | 2.238721e-07
248 | 44.86773 | 1.30472e-06
248 | 23.68538 | 9.842455e-08
248 | 24.27458 | 9.725928e-08
248 | 54.61407 | 4.556388e-06
248 | 18.19728 | 4.8168e-08
248 | 28.19354 | 1.987357e-07
248 | 21.85527 | 8.842025e-08
248 | 31.59553 | 2.347954e-07
248 | 36.12707 | 4.684785e-07
248 | 52.81445 | 4.191928e-06
248 | 19.85368 | 7.573739e-08
248 | 26.72186 | 1.68214e-07
248 | 36.04646 | 4.797715e-07
248 | 48.51637 | 2.051488e-06
248 | 25.44041 | 6.259674e-08
248 | 47.65707 | 1.736422e-06
248 | 37.86214 | 5.668241e-07
248 | 19.32857 | 6.643758e-08
248 | 57.23702 | 4.72213e-06
248 | 28.63785 | 2.186025e-07
248 | 17.20892 | 4.647735e-08
248 | 56.09781 | 4.666223e-06
248 | 35.56656 | 5.153105e-07
248 | 57.87987 | 4.72213e-06
248 | 34.16487 | 5.031809e-07
248 | 28.13063 | 2.13457e-07
248 | 37.69337 | 4.913368e-07
248 | 51.87902 | 3.810961e-06
248 | 44.46862 | 1.172102e-06
248 | 48.84258 | 2.203451e-06
248 | 29.54759 | 2.676617e-07
248 | 21.18237 | 8.232225e-08
248 | 45.37167 | 1.368381e-06
248 | 33.86096 | 4.109539e-07
248 | 26.66224 | 1.493269e-07
248 | 24.05865 | 1.108735e-07
248 | 46.81299 | 1.523206e-06
248 | 47.97751 | 1.541456e-06
248 | 17.87498 | 5.968457e-08
248 | 54.37062 | 4.396463e-06
248 | 60.38928 | 4.893901e-06
248 | 54.8586 | 4.396463e-06
248 | 23.47469 | 8.531679e-08
248 | 27.50922 | 1.850297e-07
248 | 33.18702 | 3.691827e-07
248 | 33.55976 | 3.520073e-07
248 | 21.90414 | 8.330857e-08
248 | 38.03167 | 5.340553e-07
248 | 21.95313 | 8.842025e-08
248 | 22.54955 | 6.487374e-08
248 | 23.63253 | 9.960379e-08
248 | 27.3866 | 1.806744e-07
248 | 51.87902 | 3.721257e-06
248 | 23.63253 | 9.842455e-08
248 | 30.35033 | 2.212216e-07
248 | 59.85209 | 4.72213e-06
248 | 24.4378 | 1.135462e-07
248 | 21.61253 | 9.61078e-08
248 | 33.6348 | 4.310054e-07
248 | 27.26452 | 1.702294e-07
248 | 37.60926 | 5.736153e-07
248 | 35.96603 | 5.214845e-07
248 | 18.48406 | 5.235589e-08
248 | 37.86214 | 5.874427e-07
248 | 26.84151 | 1.547587e-07
248 | 34.39459 | 5.153105e-07
248 | 45.16942 | 1.244021e-06
248 | 35.96603 | 4.62932e-07
248 | 37.94681 | 5.804878e-07
248 | 47.97751 | 1.675475e-06
248 | 17.95501 | 5.968457e-08
248 | 50.84646 | 2.897804e-06
248 | 28.00524 | 2.160144e-07
248 | 25.32701 | 6.723358e-08
248 | 33.41016 | 3.918352e-07
248 | 18.98623 | 5.968457e-08
248 | 16.82877 | 4.592709e-08
248 | 28.06786 | 2.059648e-07
248 | 47.55073 | 1.578614e-06
248 | 48.19233 | 1.597527e-06
248 | 37.69337 | 6.016035e-07
248 | 19.37179 | 7.135892e-08
248 | 25.66874 | 7.307909e-08
248 | 33.71002 | 3.965298e-07
248 | 30.75985 | 2.109298e-07
248 | 18.56682 | 5.491047e-08
248 | 59.85209 | 4.778706e-06
248 | 28.9595 | 2.874886e-07
248 | 24.65713 | 9.842455e-08
248 | 21.1351 | 8.842025e-08
248 | 21.75785 | 8.330857e-08
248 | 28.00524 | 2.035264e-07
248 | 18.19728 | 5.426037e-08
248 | 53.05093 | 4.142298e-06
248 | 51.76327 | 3.423598e-06
248 | 33.48487 | 3.520073e-07
248 | 23.47469 | 9.725928e-08
248 | 36.61452 | 4.797715e-07
248 | 48.3001 | 2.076067e-06
248 | 51.07413 | 3.423598e-06
248 | 36.04646 | 4.972236e-07
248 | 30.41821 | 2.265544e-07
248 | 19.19947 | 6.259674e-08
248 | 28.89488 | 2.613614e-07
248 | 26.72186 | 1.584893e-07
248 | 17.01778 | 4.992015e-08
248 | 28.44658 | 2.265544e-07
248 | 37.86214 | 5.153105e-07
248 | 23.42231 | 8.633898e-08
248 | 47.33877 | 1.452342e-06
248 | 27.26452 | 1.722689e-07
248 | 28.76608 | 2.552093e-07
248 | 17.01778 | 4.077039e-08
248 | 19.63317 | 7.221388e-08
248 | 33.48487 | 4.158776e-07
248 | 52.81445 | 4.093257e-06
248 | 51.99504 | 3.6772e-06
248 | 27.08242 | 1.743329e-07
248 | 48.95181 | 2.0272e-06
248 | 21.32479 | 9.384557e-08
248 | 48.84258 | 2.076067e-06
248 | 27.81819 | 1.806744e-07
248 | 36.12707 | 5.277324e-07
248 | 18.73346 | 5.426037e-08
248 | 22.39894 | 7.051408e-08
248 | 28.83041 | 2.376086e-07
248 | 49.17099 | 2.603258e-06
248 | 48.51637 | 2.076067e-06
248 | 33.18702 | 3.520073e-07
248 | 21.61253 | 9.055169e-08
248 | 27.57074 | 1.722689e-07
248 | 25.38365 | 5.968457e-08
248 | 55.10424 | 4.242152e-06
248 | 23.52719 | 1.069819e-07
248 | 17.4022 | 6.112331e-08
248 | 23.73835 | 1.057153e-07
248 | 17.36337 | 5.897795e-08
248 | 27.3866 | 1.702294e-07
248 | 27.50922 | 1.828391e-07
248 | 17.87498 | 5.556836e-08
248 | 19.67708 | 7.135892e-08
248 | 38.45882 | 5.668241e-07
248 | 50.61981 | 3.225676e-06
248 | 28.70189 | 2.521878e-07
248 | 37.27472 | 4.684785e-07
248 | 51.18835 | 3.149748e-06
248 | 49.72326 | 2.666012e-06
248 | 23.73835 | 1.095608e-07
248 | 34.39459 | 5.214845e-07
248 | 56.47501 | 4.502444e-06
248 | 47.44463 | 1.487352e-06
248 | 29.08916 | 2.708686e-07
248 | 21.95313 | 8.737341e-08
248 | 53.88697 | 4.191928e-06
248 | 18.98623 | 6.185564e-08
248 | 49.06128 | 2.003199e-06
248 | 19.50204 | 7.221388e-08
248 | 46.50033 | 1.452342e-06
248 | 19.19947 | 6.185564e-08
248 | 24.38327 | 9.61078e-08
248 | 29.94627 | 2.676617e-07
248 | 44.76762 | 1.244021e-06
248 | 27.63239 | 1.987357e-07
248 | 33.6348 | 4.913368e-07
248 | 43.00331 | 9.920915e-07
248 | 18.64995 | 5.491047e-08
248 | 48.0848 | 1.636037e-06
248 | 50.28172 | 2.796094e-06
248 | 53.64677 | 4.093257e-06
248 | 17.99517 | 5.051825e-08
248 | 60.25453 | 4.72213e-06
248 | 31.59553 | 2.292687e-07
248 | 17.71597 | 5.623413e-08
248 | 58.39935 | 4.952535e-06
248 | 22.19969 | 8.737341e-08
248 | 56.6013 | 4.666223e-06
248 | 28.89488 | 2.58267e-07
248 | 60.12008 | 4.666223e-06
248 | 36.28883 | 5.153105e-07
248 | 54.12826 | 4.449138e-06
248 | 25.55432 | 6.487374e-08
248 | 20.99394 | 8.038452e-08
248 | 35.25018 | 5.092096e-07
248 | 28.13063 | 2.011168e-07
248 | 24.22041 | 1.135462e-07
248 | 28.83041 | 2.433363e-07
248 | 37.02576 | 4.62932e-07
248 | 48.7336 | 2.366671e-06
248 | 37.86214 | 5.092096e-07
248 | 51.99504 | 3.765842e-06
248 | 19.37179 | 6.885429e-08
248 | 38.37301 | 5.668241e-07
248 | 17.95501 | 6.112331e-08
248 | 25.15785 | 6.487374e-08
248 | 45.06863 | 1.289273e-06
248 | 21.37248 | 8.43067e-08
248 | 25.55432 | 7.051408e-08
248 | 18.19728 | 4.538335e-08
248 | 45.37167 | 1.384775e-06
248 | 18.19728 | 5.690788e-08
248 | 33.33561 | 3.124839e-07
248 | 36.36998 | 4.62932e-07
248 | 16.71637 | 4.70342e-08
248 | 17.2474 | 5.75897e-08
248 | 22.59997 | 6.565101e-08
248 | 16.90412 | 4.874511e-08
248 | 17.91495 | 5.897795e-08
248 | 21.66086 | 9.61078e-08
248 | 51.64777 | 3.383065e-06
248 | 29.67989 | 2.773981e-07
248 | 23.68538 | 8.633898e-08
248 | 22.90491 | 6.723358e-08
248 | 37.86214 | 6.161056e-07
248 | 38.03167 | 5.469291e-07
248 | 58.00931 | 4.778706e-06
248 | 29.35024 | 2.613614e-07
248 | 25.21411 | 6.967925e-08
248 | 17.09398 | 4.327199e-08
248 | 51.87902 | 3.383065e-06
248 | 28.44658 | 2.347954e-07
248 | 30.69121 | 2.265544e-07
248 | 42.81162 | 9.687393e-07
248 | 23.5798 | 9.960379e-08
248 | 30.28261 | 2.676617e-07
248 | 18.85942 | 5.897795e-08
248 | 36.45131 | 4.913368e-07
248 | 54.98128 | 4.344412e-06
248 | 27.8804 | 1.963828e-07
248 | 33.26123 | 4.012807e-07
248 | 22.39894 | 6.723358e-08
248 | 50.61981 | 3.187486e-06
248 | 33.33561 | 3.691827e-07
248 | 17.36337 | 6.039966e-08
248 | 21.1351 | 7.84924e-08
248 | 23.84464 | 1.057153e-07
248 | 23.16217 | 8.737341e-08
248 | 34.24127 | 4.684785e-07
248 | 16.8664 | 4.484604e-08
248 | 30.41821 | 2.13457e-07
248 | 25.44041 | 6.410569e-08
248 | 59.05527 | 4.666223e-06
248 | 27.63239 | 1.722689e-07
248 | 17.91495 | 6.039966e-08
248 | 53.40763 | 3.949587e-06
248 | 25.15785 | 6.259674e-08
248 | 21.08794 | 8.531679e-08
248 | 33.11297 | 3.918352e-07
248 | 51.30282 | 3.633665e-06
248 | 26.78162 | 1.529265e-07
248 | 25.44041 | 7.051408e-08
248 | 22.29909 | 8.633898e-08
248 | 17.95501 | 6.185564e-08
248 | 21.22974 | 8.232225e-08
248 | 33.26123 | 3.051285e-07
248 | 33.41016 | 4.259027e-07
248 | 27.50922 | 1.623098e-07
248 | 23.47469 | 1.069819e-07
248 | 17.01778 | 4.538335e-08
248 | 25.78368 | 1.122018e-07
248 | 16.94192 | 4.175319e-08
248 | 27.8804 | 1.940578e-07
248 | 27.20368 | 1.623098e-07
248 | 54.7362 | 4.449138e-06
248 | 29.94627 | 2.807216e-07
248 | 17.71597 | 5.690788e-08
248 | 27.14298 | 1.51116e-07
248 | 53.05093 | 4.292978e-06
248 | 23.42231 | 9.842455e-08
248 | 37.19154 | 4.740914e-07
248 | 50.73301 | 3.264323e-06
248 | 24.60211 | 9.842455e-08
248 | 35.72581 | 5.031809e-07
248 | 18.31964 | 5.112351e-08
248 | 37.27472 | 4.855197e-07
248 | 33.55976 | 4.361694e-07
248 | 17.7953 | 6.185564e-08
248 | 47.65707 | 1.636037e-06
248 | 56.22326 | 4.610979e-06
248 | 17.91495 | 5.968457e-08
248 | 35.6461 | 4.797715e-07
248 | 23.63253 | 1.069819e-07
248 | 60.12008 | 4.72213e-06
248 | 22.39894 | 6.967925e-08
248 | 37.94681 | 5.214845e-07
248 | 17.99517 | 4.759773e-08
248 | 17.67645 | 5.426037e-08
248 | 28.9595 | 2.708686e-07
248 | 17.99517 | 4.538335e-08
248 | 30.01324 | 2.708686e-07
248 | 56.22326 | 4.556388e-06
248 | 33.33561 | 3.73606e-07
248 | 24.38327 | 1.069819e-07
248 | 56.98188 | 4.556388e-06
248 | 18.03541 | 4.759773e-08
248 | 45.16942 | 1.35218e-06
248 | 23.42231 | 8.842025e-08
248 | 17.20892 | 5.491047e-08
248 | 28.44658 | 2.13457e-07
248 | 36.12707 | 4.797715e-07
248 | 45.47313 | 1.35218e-06
248 | 56.72788 | 4.666223e-06
248 | 35.40802 | 5.153105e-07
248 | 53.16956 | 4.191928e-06
248 | 27.81819 | 1.764216e-07
248 | 29.61367 | 2.58267e-07
248 | 34.24127 | 5.534819e-07
248 | 52.34465 | 3.721257e-06
248 | 17.13221 | 4.8168e-08
248 | 19.72108 | 7.221388e-08
248 | 18.03541 | 5.112351e-08
248 | 18.69166 | 5.75897e-08
248 | 51.53253 | 3.075608e-06
248 | 49.39116 | 2.395027e-06
248 | 35.96603 | 5.031809e-07
248 | 25.2705 | 6.410569e-08
248 | 28.51019 | 2.404554e-07
248 | 52.34465 | 4.142298e-06
248 | 39.15227 | 6.161056e-07
248 | 29.61367 | 2.944188e-07
248 | 27.32549 | 1.806744e-07
248 | 52.34465 | 3.902827e-06
248 | 48.51637 | 1.865046e-06
248 | 20.99394 | 8.531679e-08
248 | 49.28095 | 2.126112e-06
248 | 25.66874 | 6.723358e-08
248 | 17.17052 | 5.426037e-08
248 | 50.05759 | 2.796094e-06
248 | 23.73835 | 1.007972e-07
248 | 33.03908 | 3.73606e-07
248 | 21.51619 | 9.273451e-08
248 | 24.22041 | 1.069819e-07
248 | 17.17052 | 5.897795e-08
248 | 19.45853 | 6.967925e-08
248 | 16.97981 | 4.379044e-08
248 | 24.49245 | 1.03227e-07
248 | 33.93668 | 4.855197e-07
248 | 17.01778 | 4.592709e-08
248 | 47.87045 | 1.778279e-06
248 | 48.84258 | 1.956047e-06
248 | 58.26905 | 4.893901e-06
248 | 24.11245 | 1.162833e-07
248 | 39.23982 | 6.385169e-07
248 | 18.3606 | 5.051825e-08
248 | 16.90412 | 4.43151e-08
248 | 58.13903 | 4.893901e-06
248 | 38.54483 | 6.016035e-07
248 | 21.75785 | 8.737341e-08
248 | 19.15663 | 6.410569e-08
248 | 34.01257 | 5.092096e-07
248 | 21.66086 | 8.842025e-08
248 | 18.3606 | 5.173603e-08
248 | 23.42231 | 8.330857e-08
248 | 28.19354 | 2.059648e-07
248 | 30.28261 | 2.13457e-07
248 | 33.48487 | 3.437217e-07
248 | 50.28172 | 2.829594e-06
248 | 18.60834 | 5.112351e-08
248 | 33.93668 | 5.277324e-07
248 | 48.19233 | 1.675475e-06
248 | 48.7336 | 2.100941e-06
248 | 18.03541 | 4.647735e-08
248 | 35.4872 | 5.031809e-07
248 | 52.81445 | 3.902827e-06
248 | 33.71002 | 4.310054e-07
248 | 39.06491 | 6.161056e-07
248 | 25.84134 | 1.176765e-07
248 | 18.15668 | 5.556836e-08
248 | 54.98128 | 4.502444e-06
248 | 21.95313 | 8.330857e-08
248 | 22.49923 | 6.723358e-08
248 | 20.99394 | 7.573739e-08
248 | 39.41552 | 6.161056e-07
248 | 52.81445 | 3.810961e-06
248 | 32.89181 | 3.087843e-07
248 | 38.804 | 6.309573e-07
248 | 24.22041 | 1.149066e-07
248 | 50.39417 | 3.003213e-06
248 | 47.33877 | 1.655639e-06
248 | 37.35807 | 5.092096e-07
248 | 35.25018 | 5.601133e-07
248 | 46.91768 | 1.505172e-06
248 | 16.82877 | 4.538335e-08
248 | 37.77766 | 5.944809e-07
248 | 50.61981 | 2.863496e-06
248 | 21.61253 | 8.330857e-08
248 | 51.18835 | 3.343012e-06
248 | 23.84464 | 1.162833e-07
248 | 28.9595 | 2.84085e-07
248 | 21.5643 | 8.43067e-08
248 | 36.86071 | 4.972236e-07
248 | 53.16956 | 4.242152e-06
248 | 36.04646 | 4.62932e-07
248 | 28.06786 | 2.186025e-07
248 | 36.6964 | 4.62932e-07
248 | 36.12707 | 4.972236e-07
248 | 27.81819 | 1.940578e-07
248 | 22.65051 | 7.135892e-08
248 | 30.55441 | 2.084325e-07
248 | 16.75375 | 4.874511e-08
248 | 18.27876 | 4.759773e-08
248 | 19.15663 | 6.487374e-08
248 | 19.72108 | 7.051408e-08
248 | 50.73301 | 3.039195e-06
248 | 19.07124 | 5.897795e-08
248 | 17.01778 | 5.827969e-08
248 | 23.16217 | 8.947962e-08
248 | 21.61253 | 8.531679e-08
248 | 18.44281 | 5.173603e-08
248 | 53.88697 | 4.449138e-06
248 | 56.98188 | 4.666223e-06
248 | 19.50204 | 7.135892e-08
248 | 18.69166 | 5.298317e-08
248 | 55.35097 | 4.396463e-06
248 | 36.77847 | 5.031809e-07
248 | 29.61367 | 2.741139e-07
248 | 23.47469 | 8.842025e-08
248 | 49.28095 | 2.482148e-06
248 | 21.95313 | 8.947962e-08
248 | 25.66874 | 6.967925e-08
248 | 27.26452 | 1.743329e-07
248 | 48.0848 | 1.559924e-06
248 | 27.20368 | 1.785353e-07
248 | 32.67212 | 3.01516e-07
248 | 18.23797 | 5.623413e-08
248 | 18.73346 | 5.235589e-08
248 | 33.71002 | 4.855197e-07
248 | 25.32701 | 6.039966e-08
248 | 35.17153 | 5.214845e-07
248 | 24.05865 | 1.149066e-07
248 | 18.23797 | 5.051825e-08
248 | 27.94275 | 2.035264e-07
248 | 19.94258 | 8.038452e-08
248 | 38.45882 | 6.385169e-07
248 | 33.86096 | 4.208603e-07
248 | 31.31447 | 2.186025e-07
248 | 33.6348 | 4.740914e-07
248 | 17.95501 | 5.897795e-08
248 | 28.38311 | 2.676617e-07
248 | 52.93256 | 4.044795e-06
248 | 30.01324 | 2.292687e-07
248 | 19.37179 | 6.487374e-08
248 | 29.35024 | 2.741139e-07
248 | 39.41552 | 6.088114e-07
248 | 47.97751 | 1.695549e-06
248 | 38.804 | 5.874427e-07
248 | 29.61367 | 2.676617e-07
248 | 29.21941 | 2.874886e-07
248 | 19.63317 | 7.051408e-08
248 | 27.14298 | 1.743329e-07
248 | 36.20786 | 5.031809e-07
248 | 23.84464 | 1.082637e-07
248 | 27.50922 | 1.662224e-07
248 | 54.98128 | 4.556388e-06
248 | 30.28261 | 2.035264e-07
248 | 21.22974 | 9.055169e-08
248 | 28.38311 | 2.462517e-07
248 | 17.17052 | 5.235589e-08
248 | 21.04089 | 7.943282e-08
248 | 36.45131 | 4.972236e-07
248 | 28.51019 | 2.552093e-07
248 | 26.66224 | 1.458119e-07
248 | 25.32701 | 6.487374e-08
248 | 28.00524 | 1.872465e-07
248 | 44.07306 | 1.172102e-06
248 | 48.84258 | 2.177364e-06
248 | 39.50367 | 6.234873e-07
248 | 28.06786 | 1.987357e-07
248 | 49.17099 | 2.634448e-06
248 | 48.40811 | 1.865046e-06
248 | 53.28847 | 4.142298e-06
248 | 49.06128 | 2.366671e-06
248 | 37.19154 | 5.277324e-07
248 | 18.77535 | 5.75897e-08
248 | 44.17162 | 1.186145e-06
248 | 34.4715 | 5.340553e-07
248 | 21.46818 | 8.531679e-08
248 | 34.4715 | 5.214845e-07
248 | 37.86214 | 5.277324e-07
248 | 36.53283 | 4.684785e-07
248 | 29.94627 | 2.84085e-07
248 | 35.8057 | 4.855197e-07
248 | 54.00748 | 4.292978e-06
248 | 50.05759 | 2.666012e-06
248 | 22.59997 | 7.135892e-08
248 | 16.94192 | 4.592709e-08
248 | 60.52432 | 5.07192e-06
248 | 47.87045 | 1.736422e-06
248 | 20.8072 | 7.573739e-08
248 | 34.01257 | 4.913368e-07
248 | 37.69337 | 5.404539e-07
248 | 28.70189 | 2.644928e-07
248 | 56.6013 | 4.344412e-06
248 | 16.94192 | 5.298317e-08
248 | 27.81819 | 1.743329e-07
248 | 16.94192 | 4.538335e-08
249 | 32.74519 | 2.433363e-07
249 | 46.81299 | 1.289273e-06
249 | 29.54759 | 1.828391e-07
249 | 31.95039 | 2.320156e-07
249 | 18.48406 | 4.225344e-08
249 | 59.45235 | 2.76299e-06
249 | 26.36611 | 1.190864e-07
249 | 21.51619 | 6.039966e-08
249 | 29.61367 | 1.458119e-07
249 | 40.84973 | 7.107619e-07
249 | 29.61367 | 1.743329e-07
249 | 26.30728 | 1.21957e-07
249 | 65.00903 | 7.336978e-06
249 | 24.00497 | 8.330857e-08
249 | 29.81278 | 1.341486e-07
249 | 51.30282 | 1.418156e-06
249 | 28.06786 | 1.234182e-07
249 | 32.81842 | 2.773981e-07
249 | 21.46818 | 6.259674e-08
249 | 63.43113 | 5.992199e-06
249 | 42.52568 | 8.599689e-07
249 | 40.39602 | 6.858149e-07
249 | 33.71002 | 2.874886e-07
249 | 40.12622 | 6.776953e-07
249 | 50.73301 | 1.35218e-06
249 | 27.75612 | 1.325604e-07
249 | 20.90036 | 6.410569e-08
249 | 37.27472 | 3.604928e-07
249 | 18.85942 | 4.992015e-08
249 | 69.67025 | 8.772097e-06
249 | 41.58628 | 6.234873e-07
249 | 23.68538 | 7.943282e-08
249 | 30.48623 | 1.702294e-07
249 | 36.61452 | 3.918352e-07
249 | 50.39417 | 1.401366e-06
249 | 24.76753 | 9.16366e-08
249 | 37.60926 | 3.965298e-07
249 | 52.34465 | 1.469743e-06
249 | 40.75858 | 6.696719e-07
249 | 50.73301 | 1.469743e-06
249 | 18.85942 | 4.759773e-08
249 | 19.41511 | 6.185564e-08
249 | 66.3292 | 8.464206e-06
249 | 28.06786 | 1.263933e-07
249 | 23.79143 | 8.232225e-08
249 | 66.47753 | 8.464206e-06
249 | 22.24934 | 8.134762e-08
249 | 26.30728 | 1.294401e-07
249 | 22.90491 | 7.484072e-08
249 | 32.81842 | 2.376086e-07
249 | 24.98983 | 9.496995e-08
249 | 18.73346 | 4.874511e-08
249 | 37.44161 | 3.520073e-07
249 | 19.89808 | 6.643758e-08
249 | 18.77535 | 4.874511e-08
249 | 18.3606 | 4.43151e-08
249 | 39.41552 | 4.684785e-07
249 | 27.81819 | 1.248969e-07
249 | 19.50204 | 5.968457e-08
249 | 23.37005 | 7.84924e-08
249 | 32.45391 | 2.492021e-07
249 | 48.95181 | 1.336171e-06
249 | 42.24166 | 8.497875e-07
249 | 24.82292 | 9.725928e-08
249 | 22.10074 | 7.75631e-08
249 | 48.95181 | 1.435148e-06
249 | 23.9514 | 7.484072e-08
249 | 25.15785 | 9.16366e-08
249 | 22.65051 | 7.943282e-08
249 | 22.65051 | 7.484072e-08
249 | 29.35024 | 1.547587e-07
249 | 21.66086 | 5.827969e-08
249 | 48.3001 | 1.289273e-06
249 | 21.8065 | 7.307909e-08
249 | 33.26123 | 2.944188e-07
249 | 32.89181 | 2.376086e-07
249 | 42.81162 | 9.127353e-07
249 | 23.42231 | 7.84924e-08
249 | 58.52995 | 2.338652e-06
249 | 18.44281 | 4.125886e-08
249 | 36.20786 | 3.691827e-07
249 | 19.37179 | 5.968457e-08
249 | 23.9514 | 8.038452e-08
249 | 41.21636 | 7.192776e-07
249 | 38.54483 | 4.109539e-07
249 | 46.50033 | 1.320352e-06
249 | 18.81734 | 4.538335e-08
249 | 21.04089 | 6.185564e-08
249 | 33.41016 | 2.708686e-07
249 | 32.52649 | 1.963828e-07
249 | 31.45469 | 2.059648e-07
249 | 33.48487 | 2.492021e-07
249 | 35.40802 | 3.051285e-07
249 | 58.66084 | 2.366671e-06
249 | 32.74519 | 2.404554e-07
249 | 29.87945 | 1.743329e-07
249 | 29.48166 | 1.547587e-07
249 | 46.91768 | 1.35218e-06
249 | 52.6966 | 1.597527e-06
249 | 35.32901 | 3.316574e-07
249 | 45.27043 | 1.144513e-06
249 | 58.00931 | 2.151586e-06
249 | 31.737 | 2.212216e-07
249 | 47.33877 | 1.229292e-06
249 | 22.90491 | 7.573739e-08
249 | 61.2041 | 3.902827e-06
249 | 18.31964 | 4.275968e-08
249 | 29.41588 | 1.68214e-07
249 | 35.88578 | 3.200165e-07
249 | 46.29305 | 1.30472e-06
249 | 32.45391 | 2.676617e-07
249 | 31.59553 | 2.160144e-07
249 | 58.00931 | 2.256567e-06
249 | 37.44161 | 3.918352e-07
249 | 26.54339 | 1.234182e-07
249 | 26.66224 | 1.162833e-07
249 | 41.30853 | 6.858149e-07
249 | 43.38927 | 9.459367e-07
249 | 55.35097 | 1.865046e-06
249 | 41.77249 | 7.634114e-07
249 | 45.67674 | 1.186145e-06
249 | 40.03668 | 5.534819e-07
249 | 32.59922 | 2.404554e-07
249 | 47.76364 | 1.30472e-06
249 | 39.15227 | 5.404539e-07
249 | 55.5988 | 1.887392e-06
249 | 45.06863 | 1.144513e-06
249 | 28.76608 | 1.440856e-07
249 | 38.37301 | 5.214845e-07
249 | 19.32857 | 5.75897e-08
249 | 28.00524 | 1.248969e-07
249 | 61.61563 | 3.902827e-06
249 | 24.65713 | 9.384557e-08
249 | 38.20196 | 4.158776e-07
249 | 32.81842 | 2.160144e-07
249 | 18.77535 | 4.538335e-08
249 | 35.25018 | 3.051285e-07
249 | 38.54483 | 5.031809e-07
249 | 21.42028 | 6.185564e-08
249 | 34.01257 | 2.979463e-07
249 | 56.22326 | 1.979483e-06
249 | 62.02992 | 5.132688e-06
249 | 21.61253 | 5.827969e-08
249 | 36.20786 | 3.200165e-07
249 | 22.39894 | 7.943282e-08
249 | 40.48636 | 6.858149e-07
249 | 32.59922 | 2.552093e-07
249 | 30.89758 | 1.872465e-07
249 | 22.15016 | 8.038452e-08
249 | 44.66773 | 1.130963e-06
249 | 20.48437 | 7.135892e-08
249 | 46.08669 | 1.30472e-06
249 | 31.17489 | 2.059648e-07
249 | 19.80938 | 6.803911e-08
249 | 50.50686 | 1.401366e-06
249 | 32.52649 | 2.320156e-07
249 | 26.42507 | 1.30991e-07
249 | 39.50367 | 4.62932e-07
249 | 43.7787 | 1.02818e-06
249 | 35.01475 | 3.238507e-07
249 | 26.60275 | 1.30991e-07
249 | 19.32857 | 6.039966e-08
249 | 21.1351 | 6.643758e-08
249 | 30.69121 | 1.722689e-07
249 | 30.41821 | 1.722689e-07
249 | 57.23702 | 2.366671e-06
249 | 37.86214 | 4.109539e-07
249 | 45.77888 | 1.104342e-06
249 | 31.2446 | 1.785353e-07
249 | 29.02426 | 1.493269e-07
249 | 40.66764 | 6.858149e-07
249 | 30.14763 | 1.850297e-07
249 | 47.97751 | 1.435148e-06
249 | 22.8538 | 8.134762e-08
249 | 48.51637 | 1.384775e-06
249 | 26.84151 | 1.357559e-07
249 | 30.14763 | 1.828391e-07
249 | 33.26123 | 2.376086e-07
249 | 22.34896 | 7.75631e-08
249 | 44.07306 | 1.040498e-06
249 | 26.19001 | 1.190864e-07
249 | 24.82292 | 8.842025e-08
249 | 38.45882 | 3.965298e-07
249 | 61.06754 | 3.949587e-06
249 | 41.95953 | 7.366164e-07
249 | 19.15663 | 5.235589e-08
249 | 23.26588 | 7.84924e-08
249 | 19.76518 | 5.968457e-08
249 | 56.85473 | 2.229851e-06
249 | 31.52503 | 2.011168e-07
249 | 27.14298 | 1.248969e-07
249 | 28.63785 | 1.357559e-07
249 | 51.18835 | 1.368381e-06
249 | 28.9595 | 1.325604e-07
249 | 70.1387 | 9.310339e-06
249 | 55.5988 | 1.736422e-06
249 | 37.27472 | 3.691827e-07
249 | 19.72108 | 6.565101e-08
249 | 28.51019 | 1.341486e-07
249 | 39.59201 | 4.520354e-07
249 | 28.89488 | 1.373824e-07
249 | 44.96807 | 1.158225e-06
249 | 23.37005 | 7.484072e-08
249 | 35.8057 | 3.648119e-07
249 | 36.53283 | 3.35631e-07
249 | 19.32857 | 5.623413e-08
249 | 26.72186 | 1.325604e-07
249 | 49.06128 | 1.435148e-06
249 | 18.56682 | 4.759773e-08
249 | 45.06863 | 1.091267e-06
249 | 28.44658 | 1.205132e-07
249 | 63.71514 | 6.436069e-06
249 | 37.52534 | 4.012807e-07
249 | 32.89181 | 2.320156e-07
249 | 58.00931 | 2.0272e-06
249 | 32.09345 | 2.404554e-07
249 | 33.33561 | 2.521878e-07
249 | 53.16956 | 1.695549e-06
249 | 27.32549 | 1.263933e-07
249 | 38.03167 | 4.109539e-07
249 | 39.85822 | 5.736153e-07
249 | 43.7787 | 1.052965e-06
249 | 22.10074 | 7.221388e-08
249 | 31.52503 | 2.109298e-07
249 | 45.37167 | 1.06558e-06
249 | 44.76762 | 1.02818e-06
249 | 60.12008 | 3.423598e-06
249 | 37.19154 | 3.73606e-07
249 | 35.6461 | 3.437217e-07
249 | 21.75785 | 6.803911e-08
249 | 19.15663 | 5.112351e-08
249 | 32.30924 | 1.987357e-07
249 | 45.88126 | 1.186145e-06
249 | 36.20786 | 3.871962e-07
249 | 33.18702 | 2.376086e-07
249 | 48.84258 | 1.418156e-06
249 | 56.6013 | 2.151586e-06
249 | 29.08916 | 1.566129e-07
249 | 19.02869 | 5.361797e-08
249 | 59.31969 | 3.003213e-06
249 | 24.93407 | 9.725928e-08
249 | 31.66618 | 2.084325e-07
249 | 32.81842 | 2.741139e-07
249 | 32.74519 | 2.347954e-07
249 | 61.2041 | 3.765842e-06
249 | 38.11672 | 4.310054e-07
249 | 33.26123 | 2.521878e-07
249 | 18.77535 | 4.992015e-08
249 | 27.81819 | 1.190864e-07
249 | 51.64777 | 1.505172e-06
249 | 52.57902 | 1.578614e-06
249 | 21.95313 | 6.565101e-08
249 | 29.08916 | 1.493269e-07
249 | 34.01257 | 2.741139e-07
249 | 39.15227 | 4.574513e-07
249 | 32.09345 | 2.035264e-07
249 | 59.5853 | 3.423598e-06
249 | 59.18733 | 3.075608e-06
249 | 64.71925 | 7.164278e-06
249 | 25.15785 | 1.007972e-07
249 | 37.02576 | 4.109539e-07
249 | 28.25659 | 1.294401e-07
249 | 36.45131 | 3.562248e-07
249 | 33.86096 | 3.051285e-07
249 | 36.6964 | 3.396522e-07
249 | 43.29246 | 9.572701e-07
249 | 20.57609 | 6.565101e-08
249 | 25.04571 | 9.61078e-08
249 | 38.45882 | 4.012807e-07
249 | 38.28739 | 4.361694e-07
249 | 53.28847 | 1.778279e-06
249 | 21.90414 | 6.643758e-08
249 | 21.1351 | 6.803911e-08
249 | 31.59553 | 2.13457e-07
249 | 46.50033 | 1.229292e-06
249 | 39.68055 | 4.684785e-07
249 | 66.3292 | 8.668242e-06
249 | 23.89796 | 7.75631e-08
249 | 55.5988 | 1.865046e-06
249 | 33.11297 | 2.347954e-07
249 | 39.41552 | 4.574513e-07
249 | 18.40166 | 4.379044e-08
249 | 32.52649 | 2.265544e-07
249 | 20.21166 | 6.803911e-08
249 | 21.32479 | 5.827969e-08
249 | 18.52539 | 4.70342e-08
249 | 32.67212 | 2.676617e-07
249 | 21.66086 | 6.967925e-08
249 | 21.85527 | 6.885429e-08
249 | 66.3292 | 7.880463e-06
249 | 32.67212 | 2.613614e-07
249 | 61.47815 | 3.6772e-06
249 | 21.08794 | 6.185564e-08
249 | 32.45391 | 2.613614e-07
249 | 30.08036 | 1.850297e-07
249 | 62.16864 | 5.194183e-06
249 | 26.66224 | 1.21957e-07
249 | 48.62486 | 1.401366e-06
249 | 18.56682 | 4.327199e-08
249 | 20.85373 | 6.967925e-08
249 | 30.55441 | 1.8949e-07
249 | 33.26123 | 2.433363e-07
249 | 22.54955 | 7.84924e-08
249 | 27.32549 | 1.205132e-07
249 | 20.39306 | 7.135892e-08
249 | 30.01324 | 1.850297e-07
249 | 43.97472 | 1.02818e-06
249 | 32.89181 | 2.613614e-07
249 | 19.63317 | 5.897795e-08
249 | 21.85527 | 6.112331e-08
249 | 40.94108 | 6.234873e-07
249 | 27.63239 | 1.205132e-07
249 | 42.1474 | 7.725579e-07
249 | 26.66224 | 1.234182e-07
249 | 38.63102 | 5.214845e-07
249 | 58.13903 | 2.203451e-06
249 | 19.07124 | 5.051825e-08
249 | 32.23715 | 2.212216e-07
249 | 65.73918 | 7.164278e-06
249 | 33.55976 | 3.087843e-07
249 | 22.34896 | 8.134762e-08
249 | 28.70189 | 1.263933e-07
249 | 24.65713 | 8.633898e-08
249 | 32.02184 | 1.963828e-07
249 | 57.1093 | 2.203451e-06
249 | 45.47313 | 1.06558e-06
249 | 52.81445 | 1.559924e-06
249 | 32.74519 | 2.773981e-07
249 | 65.5925 | 7.424884e-06
249 | 18.52539 | 4.484604e-08
249 | 31.737 | 2.265544e-07
249 | 57.23702 | 2.151586e-06
249 | 55.84775 | 2.051488e-06
249 | 32.3815 | 1.917603e-07
249 | 63.71514 | 5.57894e-06
249 | 23.47469 | 7.573739e-08
249 | 20.07667 | 6.967925e-08
249 | 42.24166 | 8.297849e-07
249 | 63.85763 | 6.670186e-06
249 | 53.64677 | 1.865046e-06
249 | 25.21411 | 9.273451e-08
249 | 30.55441 | 1.828391e-07
249 | 28.38311 | 1.325604e-07
249 | 28.06786 | 1.279077e-07
249 | 40.94108 | 6.309573e-07
249 | 32.23715 | 2.011168e-07
249 | 39.41552 | 4.972236e-07
249 | 20.25686 | 6.723358e-08
249 | 31.03592 | 1.987357e-07
249 | 33.48487 | 2.644928e-07
249 | 46.08669 | 1.320352e-06
249 | 20.85373 | 6.334672e-08
249 | 57.87987 | 2.423722e-06
249 | 25.04571 | 9.842455e-08
249 | 36.94314 | 3.871962e-07
249 | 30.08036 | 1.662224e-07
249 | 29.87945 | 1.662224e-07
249 | 40.48636 | 6.016035e-07
249 | 20.76077 | 7.307909e-08
249 | 49.72326 | 1.418156e-06
249 | 53.76674 | 1.865046e-06
249 | 21.27721 | 5.827969e-08
249 | 55.47475 | 1.778279e-06
249 | 33.6348 | 3.01516e-07
249 | 66.03353 | 8.464206e-06
249 | 41.77249 | 7.454419e-07
249 | 46.18976 | 1.200357e-06
249 | 46.70854 | 1.368381e-06
249 | 42.1474 | 8.006603e-07
249 | 63.71514 | 5.921255e-06
249 | 31.3845 | 1.8949e-07
249 | 56.09781 | 1.715864e-06
249 | 24.4378 | 8.633898e-08
249 | 40.84973 | 6.385169e-07
249 | 46.08669 | 1.244021e-06
249 | 42.24166 | 8.102531e-07
249 | 45.77888 | 1.186145e-06
249 | 46.18976 | 1.274009e-06
249 | 47.0226 | 1.368381e-06
249 | 22.00222 | 7.221388e-08
249 | 63.43113 | 5.57894e-06
249 | 30.62273 | 1.940578e-07
249 | 26.84151 | 1.325604e-07
249 | 40.75858 | 7.107619e-07
249 | 19.37179 | 5.827969e-08
249 | 69.35969 | 9.091189e-06
249 | 28.63785 | 1.263933e-07
249 | 21.46818 | 5.75897e-08
249 | 59.45235 | 2.572437e-06
249 | 30.75985 | 1.917603e-07
249 | 20.99394 | 6.643758e-08
249 | 53.52707 | 1.736422e-06
249 | 50.73301 | 1.505172e-06
249 | 24.00497 | 7.395466e-08
249 | 44.86773 | 1.02818e-06
249 | 58.13903 | 2.572437e-06
249 | 29.74626 | 1.566129e-07
249 | 36.53283 | 3.437217e-07
249 | 55.97264 | 1.778279e-06
249 | 57.23702 | 2.126112e-06
249 | 58.13903 | 2.395027e-06
249 | 63.43113 | 6.591216e-06
249 | 29.28475 | 1.623098e-07
249 | 40.75858 | 7.02347e-07
249 | 19.24241 | 5.827969e-08
249 | 37.52534 | 4.208603e-07
249 | 38.63102 | 4.012807e-07
249 | 45.88126 | 1.200357e-06
249 | 19.24241 | 5.556836e-08
249 | 20.57609 | 6.803911e-08
249 | 34.85867 | 3.124839e-07
249 | 20.66823 | 7.051408e-08
249 | 32.02184 | 1.828391e-07
249 | 65.15441 | 6.912819e-06
249 | 35.88578 | 3.520073e-07
249 | 31.59553 | 2.109298e-07
249 | 33.41016 | 2.644928e-07
249 | 38.45882 | 4.310054e-07
249 | 29.61367 | 1.373824e-07
249 | 43.68101 | 1.06558e-06
249 | 56.22326 | 2.051488e-06
249 | 36.86071 | 3.604928e-07
249 | 53.28847 | 1.736422e-06
249 | 38.71741 | 5.404539e-07
249 | 26.07327 | 1.149066e-07
249 | 38.63102 | 3.871962e-07
249 | 33.11297 | 2.552093e-07
249 | 24.4378 | 8.330857e-08
249 | 44.46862 | 1.052965e-06
249 | 29.81278 | 1.423798e-07
249 | 22.05142 | 7.573739e-08
249 | 29.54759 | 1.373824e-07
249 | 19.63317 | 5.690788e-08
249 | 34.85867 | 3.051285e-07
249 | 58.9235 | 2.603258e-06
249 | 21.90414 | 6.185564e-08
249 | 35.56656 | 2.944188e-07
249 | 42.4308 | 8.806992e-07
249 | 38.03167 | 4.012807e-07
249 | 22.19969 | 7.395466e-08
249 | 37.86214 | 3.871962e-07
249 | 45.67674 | 1.117573e-06
249 | 20.76077 | 6.487374e-08
249 | 52.81445 | 1.541456e-06
249 | 21.85527 | 7.573739e-08
249 | 18.85942 | 4.8168e-08
249 | 35.17153 | 3.316574e-07
249 | 57.75073 | 2.283603e-06
249 | 50.28172 | 1.469743e-06
249 | 61.34097 | 3.902827e-06
249 | 48.84258 | 1.384775e-06
249 | 36.94314 | 3.918352e-07
249 | 33.03908 | 2.84085e-07
249 | 23.37005 | 7.664481e-08
249 | 32.09345 | 2.160144e-07
249 | 34.93662 | 3.124839e-07
249 | 35.88578 | 3.162278e-07
249 | 30.96667 | 1.702294e-07
249 | 29.02426 | 1.341486e-07
249 | 38.20196 | 4.310054e-07
249 | 23.05892 | 8.038452e-08
249 | 20.39306 | 6.885429e-08
249 | 52.4617 | 1.418156e-06
249 | 27.94275 | 1.263933e-07
249 | 23.9514 | 8.232225e-08
249 | 41.03264 | 6.385169e-07
249 | 32.30924 | 2.741139e-07
249 | 20.30216 | 6.565101e-08
249 | 28.89488 | 1.529265e-07
249 | 50.84646 | 1.541456e-06
249 | 20.39306 | 6.803911e-08
249 | 53.64677 | 1.757226e-06
249 | 53.16956 | 1.636037e-06
249 | 37.86214 | 3.73606e-07
249 | 52.34465 | 1.578614e-06
249 | 20.21166 | 6.967925e-08
249 | 29.81278 | 1.406941e-07
249 | 30.21505 | 1.850297e-07
249 | 22.70116 | 7.84924e-08
249 | 19.58936 | 5.623413e-08
249 | 25.15785 | 9.273451e-08
249 | 20.57609 | 7.221388e-08
249 | 30.08036 | 1.702294e-07
249 | 51.99504 | 1.487352e-06
249 | 21.32479 | 6.487374e-08
249 | 50.73301 | 1.541456e-06
249 | 30.62273 | 1.702294e-07
249 | 23.21396 | 7.395466e-08
249 | 69.82605 | 8.983556e-06
249 | 63.85763 | 6.436069e-06
249 | 32.16522 | 2.084325e-07
249 | 41.30853 | 7.107619e-07
249 | 18.31964 | 4.379044e-08
249 | 34.24127 | 2.944188e-07
249 | 60.93128 | 3.902827e-06
249 | 29.87945 | 1.493269e-07
249 | 36.61452 | 3.478398e-07
249 | 55.84775 | 1.799585e-06
249 | 47.0226 | 1.336171e-06
249 | 31.737 | 1.963828e-07
250 | 30.82864 | 1.248969e-07
250 | 51.76327 | 1.078347e-06
250 | 31.03592 | 1.122018e-07
250 | 26.72186 | 9.960379e-08
250 | 17.7953 | 2.752043e-08
250 | 18.23797 | 3.027154e-08
250 | 36.12707 | 2.84085e-07
250 | 20.43867 | 3.369661e-08
250 | 22.80281 | 4.175319e-08
250 | 27.69419 | 7.051408e-08
250 | 64.28699 | 5.256415e-06
250 | 60.79532 | 4.556388e-06
250 | 33.18702 | 1.423798e-07
250 | 21.95313 | 3.410033e-08
250 | 56.72788 | 3.112458e-06
250 | 42.1474 | 5.534819e-07
250 | 28.57395 | 8.330857e-08
250 | 64.86398 | 5.319393e-06
250 | 20.03187 | 3.619268e-08
250 | 31.17489 | 1.135462e-07
250 | 32.74519 | 1.279077e-07
250 | 22.70116 | 4.275968e-08
250 | 29.28475 | 7.307909e-08
250 | 40.39602 | 3.238507e-07
250 | 45.77888 | 1.052965e-06
250 | 25.61147 | 1.044637e-07
250 | 26.84151 | 1.03227e-07
250 | 25.78368 | 8.232225e-08
250 | 28.25659 | 9.16366e-08
250 | 23.68538 | 7.051408e-08
250 | 23.68538 | 7.135892e-08
250 | 48.0848 | 1.117573e-06
250 | 30.48623 | 9.496995e-08
250 | 19.58936 | 3.795861e-08
250 | 34.78089 | 2.084325e-07
250 | 25.10172 | 8.232225e-08
250 | 17.99517 | 2.655449e-08
250 | 30.01324 | 9.496995e-08
250 | 18.77535 | 3.329767e-08
250 | 23.9514 | 7.221388e-08
250 | 21.85527 | 3.174857e-08
250 | 17.7953 | 2.920904e-08
250 | 19.98718 | 3.66263e-08
250 | 25.10172 | 7.484072e-08
250 | 54.00748 | 1.541456e-06
250 | 29.87945 | 9.384557e-08
250 | 19.80938 | 3.887364e-08
250 | 66.3292 | 5.319393e-06
250 | 18.98623 | 3.576418e-08
250 | 36.86071 | 2.84085e-07
250 | 29.61367 | 7.943282e-08
250 | 42.1474 | 4.259027e-07
250 | 63.71514 | 4.835961e-06
250 | 18.56682 | 3.212895e-08
250 | 40.21595 | 3.162278e-07
250 | 43.19586 | 7.91181e-07
250 | 33.93668 | 1.963828e-07
250 | 38.89077 | 2.741139e-07
250 | 24.16637 | 6.967925e-08
250 | 19.98718 | 4.125886e-08
250 | 67.9792 | 5.447621e-06
250 | 51.76327 | 1.130963e-06
250 | 24.27458 | 6.565101e-08
250 | 42.52568 | 6.309573e-07
250 | 21.8065 | 3.410033e-08
250 | 19.54566 | 4.225344e-08
250 | 54.2493 | 1.384775e-06
250 | 52.57902 | 1.104342e-06
250 | 18.40166 | 3.290345e-08
250 | 30.28261 | 1.03227e-07
250 | 43.8766 | 9.236709e-07
250 | 23.37005 | 4.992015e-08
250 | 18.31964 | 3.174857e-08
250 | 26.9617 | 1.044637e-07
250 | 64.43076 | 5.011872e-06
250 | 37.02576 | 2.84085e-07
250 | 57.4933 | 3.506127e-06
250 | 26.07327 | 9.055169e-08
250 | 41.40091 | 2.944188e-07
250 | 41.77249 | 5.404539e-07
250 | 52.11132 | 1.186145e-06
250 | 46.50033 | 1.052965e-06
250 | 23.37005 | 6.410569e-08
250 | 31.59553 | 1.149066e-07
250 | 21.66086 | 3.534076e-08
250 | 20.62211 | 3.933939e-08
250 | 27.94275 | 8.43067e-08
250 | 68.13122 | 5.447621e-06
250 | 50.96017 | 9.920915e-07
250 | 34.39459 | 2.186025e-07
250 | 24.65713 | 6.565101e-08
250 | 34.16487 | 2.035264e-07
250 | 56.22326 | 2.863496e-06
250 | 18.64995 | 3.795861e-08
250 | 49.39116 | 1.02818e-06
250 | 55.22746 | 2.076067e-06
250 | 21.37248 | 3.369661e-08
250 | 19.28544 | 3.492235e-08
250 | 39.85822 | 3.124839e-07
250 | 31.45469 | 1.248969e-07
250 | 30.41821 | 1.135462e-07
250 | 22.95613 | 4.225344e-08
250 | 34.31784 | 2.084325e-07
250 | 35.01475 | 2.292687e-07
250 | 27.69419 | 9.61078e-08
250 | 25.15785 | 8.232225e-08
250 | 37.02576 | 2.676617e-07
250 | 53.40763 | 1.336171e-06
250 | 41.95953 | 3.35631e-07
250 | 30.41821 | 1.03227e-07
250 | 45.06863 | 9.920915e-07
250 | 30.41821 | 9.725928e-08
250 | 27.57074 | 7.221388e-08
250 | 18.56682 | 2.785015e-08
250 | 26.72186 | 8.633898e-08
250 | 30.75985 | 1.176765e-07
250 | 49.28095 | 9.803458e-07
250 | 56.34899 | 3.075608e-06
250 | 30.21505 | 9.496995e-08
250 | 48.40811 | 1.091267e-06
250 | 33.6348 | 1.806744e-07
250 | 18.81734 | 3.063422e-08
250 | 35.96603 | 2.521878e-07
250 | 39.23982 | 3.01516e-07
250 | 22.54955 | 4.175319e-08
250 | 20.48437 | 3.174857e-08
250 | 47.97751 | 1.040498e-06
250 | 25.66874 | 8.232225e-08
250 | 35.6461 | 2.708686e-07
250 | 18.31964 | 2.920904e-08
250 | 30.69121 | 1.020048e-07
250 | 19.76518 | 3.66263e-08
250 | 41.30853 | 3.01516e-07
250 | 32.89181 | 1.357559e-07
250 | 18.69166 | 3.576418e-08
250 | 45.47313 | 1.003978e-06
250 | 19.19947 | 4.175319e-08
250 | 60.12008 | 4.344412e-06
250 | 21.7093 | 3.534076e-08
250 | 27.75612 | 7.664481e-08
250 | 40.66764 | 3.238507e-07
250 | 37.69337 | 2.644928e-07
250 | 27.08242 | 8.531679e-08
250 | 24.87843 | 7.051408e-08
250 | 42.1474 | 5.153105e-07
250 | 24.71227 | 7.135892e-08
250 | 18.98623 | 3.933939e-08
250 | 63.28959 | 5.011872e-06
250 | 28.00524 | 1.044637e-07
250 | 39.06491 | 2.84085e-07
250 | 57.1093 | 3.506127e-06
250 | 25.61147 | 8.134762e-08
250 | 30.62273 | 1.122018e-07
250 | 38.28739 | 2.807216e-07
250 | 50.84646 | 9.572701e-07
250 | 40.03668 | 3.087843e-07
250 | 52.4617 | 1.144513e-06
250 | 42.33612 | 4.574513e-07
250 | 44.96807 | 9.920915e-07
250 | 23.11049 | 5.173603e-08
250 | 37.60926 | 2.521878e-07
250 | 18.52539 | 2.785015e-08
250 | 64.71925 | 5.07192e-06
250 | 44.76762 | 8.806992e-07
250 | 30.08036 | 1.108735e-07
250 | 53.28847 | 1.258925e-06
250 | 27.75612 | 8.038452e-08
250 | 44.17162 | 9.459367e-07
250 | 57.36501 | 3.590645e-06
250 | 34.70328 | 2.292687e-07
250 | 34.16487 | 1.806744e-07
250 | 24.93407 | 8.038452e-08
250 | 18.03541 | 2.752043e-08
250 | 18.9016 | 3.795861e-08
250 | 20.43867 | 3.534076e-08
250 | 42.1474 | 3.871962e-07
250 | 21.90414 | 3.887364e-08
250 | 28.06786 | 9.842455e-08
250 | 28.83041 | 8.842025e-08
250 | 45.06863 | 9.347375e-07
250 | 55.97264 | 2.796094e-06
250 | 29.28475 | 8.134762e-08
250 | 61.89152 | 4.396463e-06
250 | 42.05336 | 4.574513e-07
250 | 53.88697 | 1.320352e-06
250 | 61.75342 | 4.449138e-06
250 | 69.35969 | 5.51289e-06
250 | 19.54566 | 3.84134e-08
250 | 32.16522 | 1.263933e-07
250 | 34.24127 | 2.084325e-07
250 | 18.77535 | 2.955899e-08
250 | 35.09305 | 2.644928e-07
250 | 18.64995 | 3.251389e-08
250 | 60.52432 | 3.996908e-06
250 | 41.8659 | 3.437217e-07
250 | 33.41016 | 1.68214e-07
250 | 65.44614 | 5.256415e-06
250 | 24.05865 | 6.487374e-08
250 | 23.89796 | 6.723358e-08
250 | 37.94681 | 2.552093e-07
250 | 17.99517 | 2.62401e-08
250 | 40.66764 | 3.200165e-07
250 | 54.00748 | 1.505172e-06
250 | 59.98594 | 4.044795e-06
250 | 20.57609 | 3.212895e-08
250 | 30.55441 | 9.384557e-08
250 | 23.89796 | 6.039966e-08
250 | 40.21595 | 3.124839e-07
250 | 23.05892 | 4.225344e-08
250 | 45.16942 | 9.347375e-07
250 | 65.00903 | 5.319393e-06
250 | 58.26905 | 3.902827e-06
250 | 46.70854 | 1.091267e-06
250 | 22.29909 | 3.981072e-08
250 | 45.88126 | 9.459367e-07
250 | 36.36998 | 2.708686e-07
250 | 22.15016 | 3.887364e-08
250 | 51.64777 | 9.803458e-07
250 | 22.70116 | 4.484604e-08
250 | 51.53253 | 1.078347e-06
250 | 19.37179 | 3.706513e-08
250 | 36.77847 | 2.874886e-07
250 | 24.82292 | 7.84924e-08
250 | 24.27458 | 6.723358e-08
250 | 45.37167 | 1.003978e-06
250 | 20.66823 | 3.410033e-08
250 | 21.46818 | 3.492235e-08
250 | 61.34097 | 4.449138e-06
250 | 18.27876 | 2.886322e-08
250 | 52.34465 | 1.078347e-06
250 | 39.41552 | 2.58267e-07
250 | 23.00747 | 4.8168e-08
250 | 41.30853 | 3.238507e-07
250 | 27.14298 | 8.330857e-08
250 | 32.3815 | 1.279077e-07
250 | 19.15663 | 3.933939e-08
250 | 40.75858 | 3.087843e-07
250 | 42.1474 | 3.478398e-07
250 | 33.41016 | 1.547587e-07
250 | 35.09305 | 2.676617e-07
250 | 23.00747 | 5.690788e-08
250 | 25.61147 | 9.960379e-08
250 | 28.25659 | 9.61078e-08
250 | 26.84151 | 9.384557e-08
250 | 32.09345 | 1.108735e-07
250 | 23.31791 | 5.298317e-08
250 | 21.85527 | 3.619268e-08
250 | 20.85373 | 3.534076e-08
250 | 31.8791 | 1.082637e-07
250 | 26.24858 | 1.03227e-07
250 | 27.57074 | 9.725928e-08
250 | 20.90036 | 3.369661e-08
250 | 29.81278 | 8.633898e-08
250 | 26.30728 | 9.960379e-08
250 | 31.31447 | 1.149066e-07
250 | 23.31791 | 5.112351e-08
250 | 40.30589 | 2.944188e-07
250 | 29.74626 | 8.842025e-08
250 | 53.88697 | 1.778279e-06
250 | 20.66823 | 3.795861e-08
250 | 25.04571 | 8.232225e-08
250 | 23.16217 | 6.410569e-08
250 | 38.37301 | 2.708686e-07
250 | 33.18702 | 1.603882e-07
250 | 40.39602 | 2.944188e-07
250 | 32.89181 | 1.205132e-07
250 | 26.01509 | 8.330857e-08
250 | 32.45391 | 1.373824e-07
250 | 43.8766 | 8.912509e-07
250 | 28.19354 | 9.273451e-08
250 | 25.04571 | 8.038452e-08
250 | 20.03187 | 3.492235e-08
250 | 21.8065 | 3.66263e-08
250 | 53.52707 | 1.289273e-06
250 | 32.02184 | 1.162833e-07
250 | 26.90154 | 9.273451e-08
250 | 32.23715 | 1.149066e-07
250 | 46.60432 | 1.040498e-06
250 | 34.24127 | 2.059648e-07
250 | 30.69121 | 1.069819e-07
250 | 51.30282 | 1.003978e-06
250 | 20.66823 | 3.750921e-08
250 | 40.39602 | 2.909331e-07
250 | 23.47469 | 6.723358e-08
250 | 41.77249 | 4.466836e-07
250 | 18.69166 | 2.886322e-08
250 | 54.49221 | 1.597527e-06
250 | 56.47501 | 2.730278e-06
250 | 23.79143 | 6.885429e-08
250 | 20.34756 | 3.450889e-08
250 | 43.4863 | 7.725579e-07
250 | 22.49923 | 4.175319e-08
250 | 23.47469 | 6.643758e-08
250 | 25.2705 | 8.531679e-08
250 | 22.75193 | 4.592709e-08
250 | 40.94108 | 3.01516e-07
250 | 32.96536 | 1.294401e-07
250 | 62.447 | 4.778706e-06
250 | 21.61253 | 3.174857e-08
250 | 49.83445 | 1.06558e-06
250 | 26.72186 | 1.082637e-07
250 | 42.71609 | 6.161056e-07
250 | 42.1474 | 4.855197e-07
250 | 41.49349 | 3.437217e-07
250 | 28.89488 | 9.16366e-08
250 | 22.90491 | 4.538335e-08
250 | 23.31791 | 5.426037e-08
250 | 41.95953 | 4.797715e-07
250 | 36.94314 | 2.58267e-07
250 | 26.90154 | 8.947962e-08
250 | 29.08916 | 7.221388e-08
250 | 54.2493 | 1.715864e-06
250 | 23.63253 | 6.334672e-08
250 | 19.15663 | 4.125886e-08
250 | 28.19354 | 9.725928e-08
250 | 36.86071 | 2.708686e-07
250 | 22.00222 | 3.576418e-08
250 | 33.48487 | 1.30991e-07
250 | 27.8804 | 9.61078e-08
250 | 37.10856 | 2.521878e-07
250 | 62.447 | 4.72213e-06
250 | 19.89808 | 4.028769e-08
250 | 34.08864 | 1.662224e-07
250 | 18.73346 | 3.329767e-08
250 | 31.66618 | 1.162833e-07
250 | 30.41821 | 9.842455e-08
250 | 52.6966 | 1.091267e-06
250 | 25.2705 | 8.737341e-08
250 | 21.90414 | 3.576418e-08
250 | 19.80938 | 3.933939e-08
250 | 44.76762 | 9.803458e-07
250 | 60.25453 | 4.191928e-06
250 | 20.53018 | 3.66263e-08
250 | 21.04089 | 3.887364e-08
250 | 28.76608 | 1.044637e-07
250 | 21.27721 | 3.290345e-08
250 | 54.37062 | 1.289273e-06
250 | 43.38927 | 8.297849e-07
250 | 29.15422 | 7.75631e-08
250 | 23.00747 | 4.225344e-08
250 | 32.59922 | 1.263933e-07
250 | 28.89488 | 7.75631e-08
250 | 36.36998 | 2.676617e-07
250 | 33.55976 | 1.702294e-07
250 | 31.59553 | 1.122018e-07
250 | 19.63317 | 3.795861e-08
250 | 22.49923 | 3.887364e-08
250 | 55.10424 | 2.511886e-06
250 | 42.52568 | 6.539089e-07
250 | 55.97264 | 2.541982e-06
250 | 18.52539 | 3.492235e-08
250 | 60.25453 | 4.344412e-06
250 | 24.22041 | 6.967925e-08
250 | 36.45131 | 2.807216e-07
250 | 42.1474 | 5.944809e-07
250 | 23.00747 | 4.70342e-08
250 | 26.48416 | 1.044637e-07
250 | 33.93668 | 1.547587e-07
250 | 43.4863 | 7.81814e-07
250 | 51.07413 | 9.803458e-07
250 | 55.84775 | 2.603258e-06
250 | 54.98128 | 2.126112e-06
250 | 23.05892 | 4.379044e-08
250 | 64.86398 | 5.07192e-06
250 | 19.19947 | 4.028769e-08
250 | 24.93407 | 7.84924e-08
250 | 30.75985 | 1.234182e-07
250 | 26.9617 | 9.384557e-08
250 | 22.24934 | 3.887364e-08
250 | 24.27458 | 6.487374e-08
250 | 33.78541 | 1.785353e-07
250 | 38.28739 | 2.462517e-07
250 | 43.38927 | 8.397266e-07
250 | 20.07667 | 3.450889e-08
250 | 25.72615 | 8.842025e-08
250 | 47.33877 | 1.078347e-06
250 | 60.38928 | 4.191928e-06
250 | 38.71741 | 2.741139e-07
250 | 28.44658 | 1.020048e-07
250 | 33.55976 | 1.51116e-07
250 | 56.72788 | 2.967658e-06
250 | 48.51637 | 1.040498e-06
250 | 17.99517 | 2.955899e-08
250 | 31.737 | 1.149066e-07
250 | 19.32857 | 4.077039e-08
250 | 28.9595 | 7.484072e-08
250 | 38.71741 | 2.708686e-07
250 | 42.71609 | 7.107619e-07
250 | 18.60834 | 3.706513e-08
250 | 68.74271 | 5.51289e-06
250 | 32.02184 | 1.263933e-07
250 | 41.8659 | 5.340553e-07
250 | 33.71002 | 1.406941e-07
250 | 27.14298 | 9.055169e-08
250 | 29.28475 | 8.330857e-08
250 | 54.61407 | 1.559924e-06
250 | 41.77249 | 3.691827e-07
250 | 20.66823 | 3.492235e-08
250 | 26.54339 | 1.069819e-07
250 | 33.11297 | 1.440856e-07
250 | 67.9792 | 5.713425e-06
250 | 19.28544 | 3.66263e-08
250 | 66.92452 | 5.319393e-06
250 | 33.33561 | 1.440856e-07
250 | 54.49221 | 2.003199e-06
250 | 41.77249 | 4.158776e-07
250 | 27.75612 | 7.84924e-08
250 | 33.18702 | 1.248969e-07
250 | 41.8659 | 3.200165e-07
250 | 40.94108 | 2.944188e-07
250 | 20.07667 | 3.706513e-08
250 | 30.21505 | 9.055169e-08
250 | 52.11132 | 1.003978e-06
250 | 30.41821 | 1.044637e-07
250 | 58.39935 | 3.506127e-06
250 | 29.81278 | 8.842025e-08
250 | 39.06491 | 3.01516e-07
250 | 18.60834 | 3.795861e-08
250 | 24.76753 | 6.723358e-08
250 | 38.03167 | 2.644928e-07
250 | 32.59922 | 1.341486e-07
250 | 54.49221 | 1.932889e-06
250 | 30.01324 | 1.082637e-07
250 | 23.16217 | 4.932913e-08
250 | 41.49349 | 2.909331e-07
250 | 61.75342 | 4.666223e-06
250 | 50.61981 | 9.687393e-07
250 | 20.85373 | 3.84134e-08
250 | 30.01324 | 1.095608e-07
250 | 21.66086 | 3.410033e-08
250 | 38.89077 | 2.58267e-07
250 | 24.32886 | 6.967925e-08
250 | 22.19969 | 3.750921e-08
250 | 61.61563 | 4.556388e-06
250 | 27.08242 | 7.943282e-08
250 | 26.54339 | 9.842455e-08
250 | 43.19586 | 6.234873e-07
250 | 41.8659 | 3.965298e-07
250 | 33.55976 | 1.423798e-07
250 | 24.49245 | 6.334672e-08
250 | 30.41821 | 1.248969e-07
250 | 30.01324 | 1.007972e-07
250 | 61.47815 | 4.449138e-06
250 | 49.28095 | 9.687393e-07
250 | 45.57482 | 9.687393e-07
250 | 41.67928 | 3.871962e-07
250 | 25.72615 | 8.633898e-08
250 | 22.10074 | 3.750921e-08
250 | 28.76608 | 9.725928e-08
250 | 26.90154 | 9.725928e-08
250 | 46.08669 | 9.459367e-07
250 | 42.52568 | 7.366164e-07
250 | 41.21636 | 3.437217e-07
250 | 25.21411 | 8.43067e-08
250 | 18.27876 | 2.562245e-08
250 | 32.81842 | 1.30991e-07
250 | 59.85209 | 4.191928e-06
250 | 55.47475 | 2.452761e-06
250 | 51.99504 | 1.186145e-06
250 | 35.09305 | 2.462517e-07
250 | 29.81278 | 8.232225e-08
250 | 19.63317 | 4.327199e-08
250 | 46.29305 | 9.803458e-07
250 | 39.94735 | 2.979463e-07
250 | 23.16217 | 4.874511e-08
250 | 52.93256 | 1.368381e-06
250 | 34.54859 | 2.320156e-07
250 | 20.76077 | 3.887364e-08
250 | 55.5988 | 2.395027e-06
250 | 31.03592 | 1.108735e-07
250 | 21.66086 | 3.750921e-08
250 | 67.07418 | 5.51289e-06
250 | 55.10424 | 1.956047e-06
250 | 18.19728 | 2.886322e-08
250 | 56.34899 | 3.225676e-06
250 | 38.89077 | 2.773981e-07
250 | 42.62078 | 7.81814e-07
250 | 18.85942 | 3.84134e-08
250 | 49.28095 | 9.572701e-07
250 | 19.19947 | 3.795861e-08
250 | 17.95501 | 3.027154e-08
250 | 43.00331 | 8.599689e-07
250 | 47.44463 | 1.052965e-06
250 | 60.93128 | 4.191928e-06
250 | 33.33561 | 1.642545e-07
250 | 48.7336 | 1.06558e-06
250 | 24.32886 | 7.221388e-08
250 | 19.24241 | 3.619268e-08
250 | 19.85368 | 3.619268e-08
250 | 46.70854 | 1.040498e-06
250 | 27.50922 | 9.055169e-08
250 | 19.63317 | 4.028769e-08
250 | 33.78541 | 1.662224e-07
250 | 17.7953 | 2.687264e-08
250 | 18.07574 | 2.687264e-08
250 | 26.07327 | 8.947962e-08
250 | 42.62078 | 8.102531e-07
250 | 24.16637 | 6.259674e-08
250 | 24.87843 | 8.134762e-08
250 | 20.30216 | 3.450889e-08
251 | 7.618856 | 3.122047e-09
251 | 8.872345 | 4.133642e-09
251 | 10.6523 | 8.366745e-09
251 | 12.2263 | 1.036278e-08
251 | 13.03754 | 7.189095e-09
251 | 12.86877 | 1.921741e-08
251 | 14.51597 | 2.84786e-08
251 | 15.27064 | 1.909342e-08
251 | 16.8321 | 3.097902e-08
251 | 17.81997 | 4.423391e-08
251 | 18.00979 | 2.627069e-08
251 | 19.52034 | 4.015792e-08
251 | 21.9463 | 4.9362e-08
251 | 26.49873 | 7.526625e-08
251 | 39.38033 | 1.49469e-07
251 | 8.006289 | 4.588313e-09
251 | 8.40616 | 4.185767e-09
251 | 9.293176 | 4.436849e-09
251 | 9.757319 | 3.733642e-09
251 | 9.077092 | 6.678873e-09
251 | 9.712015 | 1.14694e-08
251 | 10.60854 | 1.507837e-08
251 | 11.27162 | 1.076562e-08
251 | 12.4626 | 1.328887e-08
251 | 14.69955 | 1.375171e-08
251 | 15.61433 | 1.559372e-08
251 | 13.57965 | 1.747104e-08
251 | 16.2423 | 2.1227e-08
251 | 15.4018 | 2.171649e-08
251 | 14.32255 | 3.385234e-08
252 | 9.562349 | 7.631551e-09
252 | 12.21494 | 1.383785e-08
252 | 12.41222 | 6.736907e-09
252 | 14.08615 | 2.116229e-08
252 | 13.39601 | 1.204774e-08
252 | 14.47538 | 8.560231e-09
252 | 15.61269 | 2.742582e-08
252 | 17.01156 | 3.775579e-08
252 | 17.79919 | 1.990494e-08
252 | 20.15796 | 4.775389e-08
252 | 25.17476 | 8.265898e-08
252 | 34.85595 | 1.161995e-07
252 | 11.42082 | 1.473826e-08
252 | 11.7041 | 1.124103e-08
252 | 13.02138 | 2.361674e-08
253 | 8.425315 | 3.411784e-09
253 | 7.148754 | 2.056386e-09
253 | 5.26881 | 5.741362e-10
253 | 5.980788 | 1.428214e-09
253 | 4.819218 | 3.654978e-11
253 | 7.563019 | 1.784593e-09
253 | 6.694036 | 1.821102e-09
253 | 10.30984 | 6.792256e-09
253 | 4.819218 | 5.262549e-11
253 | 6.885262 | 1.517674e-09
253 | 7.963818 | 2.185193e-09
253 | 8.268585 | 2.67572e-09
253 | 6.853016 | 1.517674e-09
253 | 5.470442 | 9.720462e-10
253 | 5.548028 | 6.615771e-10
253 | 11.32469 | 8.660739e-09
253 | 13.47286 | 1.946964e-08
253 | 5.419322 | 5.188473e-10
253 | 5.098488 | 5.858818e-10
253 | 5.600362 | 6.225801e-10
253 | 5.050844 | 9.467892e-11
253 | 4.910565 | 9.85924e-11
253 | 7.42233 | 2.730459e-09
253 | 12.7948 | 1.65576e-08
253 | 7.081951 | 1.580406e-09
253 | 5.293602 | 4.882636e-10
253 | 5.195129 | 3.677251e-10
253 | 11.86899 | 1.247e-08
253 | 5.924899 | 8.784388e-10
253 | 5.733368 | 1.075628e-09
253 | 4.980211 | 2.002954e-10
253 | 9.430089 | 4.350332e-09
253 | 10.80536 | 7.669809e-09
253 | 5.419322 | 8.964098e-10
253 | 5.098488 | 8.38461e-11
253 | 5.027189 | 3.127251e-10
253 | 8.191317 | 2.901489e-09
253 | 7.015771 | 2.098455e-09
253 | 6.447305 | 1.264803e-09
253 | 7.634361 | 2.622078e-09
253 | 5.36868 | 7.320755e-10
253 | 5.419322 | 5.294618e-10
253 | 5.65319 | 1.239447e-09
253 | 6.788976 | 1.487248e-09
253 | 5.733368 | 7.17399e-10
253 | 5.760345 | 7.030168e-10
253 | 11.27166 | 8.487111e-09
253 | 5.89715 | 8.964098e-10
253 | 6.600424 | 1.748816e-09
253 | 5.470442 | 1.012225e-09
253 | 5.548028 | 8.266588e-10
253 | 5.343536 | 7.030168e-10
253 | 5.89715 | 9.720462e-10
253 | 5.36868 | 4.882636e-10
253 | 5.626714 | 8.784388e-10
253 | 5.444822 | 7.623352e-10
253 | 7.963818 | 2.229898e-09
253 | 9.039974 | 4.350332e-09
253 | 7.527599 | 2.369574e-09
253 | 8.544809 | 2.901489e-09
253 | 6.820921 | 1.821102e-09
253 | 6.180585 | 1.190249e-09
253 | 5.626714 | 6.48314e-10
253 | 4.819218 | 3.108309e-11
253 | 5.36868 | 5.626261e-10
253 | 5.842043 | 9.919322e-10
253 | 7.216188 | 2.275517e-09
253 | 10.8562 | 7.669809e-09
253 | 5.244134 | 5.084456e-10
253 | 7.457255 | 2.622078e-09
253 | 11.43152 | 1.060488e-08
253 | 6.297737 | 1.190249e-09
253 | 7.527599 | 2.141385e-09
253 | 7.148754 | 1.679399e-09
253 | 4.864677 | 4.297792e-11
253 | 7.852449 | 1.821102e-09
253 | 4.956886 | 2.294025e-11
253 | 7.889397 | 2.467518e-09
253 | 9.430089 | 4.0939e-09
253 | 6.209667 | 1.371523e-09
253 | 5.027189 | 3.323135e-10
253 | 7.492344 | 2.229898e-09
253 | 6.065612 | 1.264803e-09
253 | 6.297737 | 1.239447e-09
253 | 5.574134 | 9.147484e-10
253 | 5.36868 | 7.623352e-10
253 | 5.419322 | 6.353168e-10
253 | 4.980211 | 2.487587e-11
253 | 7.182392 | 2.01516e-09
253 | 12.20805 | 1.379881e-08
253 | 6.32737 | 1.580406e-09
253 | 7.115274 | 1.713756e-09
253 | 9.385925 | 4.263118e-09
253 | 7.963818 | 2.730459e-09
253 | 8.464959 | 2.569511e-09
253 | 11.11403 | 8.316964e-09
253 | 5.600362 | 1.075628e-09
253 | 6.209667 | 1.457432e-09
253 | 5.980788 | 1.054065e-09
253 | 7.634361 | 2.01516e-09
253 | 5.496183 | 9.525589e-10
253 | 6.094153 | 1.054065e-09
253 | 4.980211 | 4.952345e-11
253 | 5.548028 | 7.030168e-10
253 | 5.522044 | 8.266588e-10
253 | 5.027189 | 2.043931e-10
253 | 5.393941 | 4.982524e-10
253 | 5.444822 | 6.225801e-10
253 | 10.80536 | 7.516046e-09
253 | 9.254668 | 3.931398e-09
253 | 4.774183 | 2.697483e-11
253 | 5.027189 | 8.216517e-11
253 | 10.80536 | 8.316964e-09
253 | 5.814682 | 8.964098e-10
253 | 14.1204 | 2.482555e-08
253 | 5.003644 | 1.069113e-10
253 | 6.037204 | 1.344027e-09
253 | 10.50526 | 6.931211e-09
253 | 5.027189 | 9.278082e-11
253 | 7.387569 | 2.517998e-09
253 | 5.003644 | 3.883918e-11
253 | 7.081951 | 2.141385e-09
253 | 12.55679 | 1.325109e-08
253 | 4.933672 | 2.59041e-11
253 | 6.238886 | 1.239447e-09
253 | 6.387056 | 1.344027e-09
253 | 5.814682 | 1.290678e-09
253 | 7.527599 | 1.748816e-09
253 | 5.26881 | 5.626261e-10
253 | 5.470442 | 6.889229e-10
253 | 4.910565 | 4.044456e-11
253 | 6.357143 | 1.239447e-09
253 | 5.170798 | 3.256513e-10
253 | 7.963818 | 1.679399e-09
253 | 10.40709 | 7.073009e-09
253 | 5.219574 | 5.978677e-10
253 | 6.037204 | 1.032933e-09
253 | 7.598606 | 2.01516e-09
253 | 11.48531 | 1.018393e-08
253 | 4.956886 | 5.706587e-11
253 | 5.146582 | 5.188473e-10
253 | 4.933672 | 4.660427e-11
253 | 13.72823 | 2.19851e-08
253 | 7.318533 | 2.185193e-09
253 | 6.122828 | 1.457432e-09
253 | 5.146582 | 1.773784e-10
253 | 4.956886 | 9.467892e-11
253 | 5.098488 | 9.467892e-11
253 | 9.474462 | 4.263118e-09
253 | 5.814682 | 8.784388e-10
253 | 5.393941 | 6.225801e-10
253 | 5.219574 | 3.460494e-10
253 | 4.933672 | 4.853062e-11
253 | 6.662686 | 1.679399e-09
253 | 5.522044 | 5.188473e-10
253 | 7.598606 | 2.056386e-09
253 | 5.343536 | 8.608281e-10
253 | 7.015771 | 1.612738e-09
253 | 6.32737 | 1.214598e-09
253 | 5.003644 | 1.183039e-10
253 | 5.78745 | 1.290678e-09
253 | 7.852449 | 1.679399e-09
253 | 9.83704 | 5.660547e-09
253 | 5.050844 | 3.603531e-10
253 | 7.015771 | 1.784593e-09
253 | 4.933672 | 9.467892e-11
253 | 5.869532 | 1.190249e-09
253 | 5.574134 | 8.100862e-10
253 | 10.50526 | 7.073009e-09
253 | 13.16031 | 1.907932e-08
253 | 6.757181 | 1.679399e-09
253 | 7.92652 | 2.229898e-09
253 | 5.522044 | 8.608281e-10
253 | 5.146582 | 5.513467e-10
253 | 4.956886 | 1.069113e-10
253 | 7.492344 | 1.784593e-09
253 | 7.318533 | 1.679399e-09
253 | 5.31851 | 1.032933e-09
253 | 5.098488 | 7.17399e-10
253 | 4.819218 | 3.303006e-11
253 | 5.574134 | 6.615771e-10
253 | 5.195129 | 1.92345e-10
253 | 7.015771 | 1.821102e-09
253 | 5.098488 | 8.556141e-11
253 | 8.191317 | 2.960847e-09
253 | 5.952778 | 9.147484e-10
253 | 6.950211 | 1.858358e-09
253 | 6.417109 | 1.399582e-09
253 | 4.864677 | 2.073112e-11
253 | 12.9155 | 1.689633e-08
253 | 6.065612 | 1.399582e-09
253 | 6.853016 | 1.612738e-09
253 | 5.07461 | 5.262549e-11
253 | 5.89715 | 7.77931e-10
253 | 8.001291 | 2.41805e-09
253 | 6.788976 | 1.580406e-09
253 | 7.284258 | 1.645731e-09
253 | 7.92652 | 1.974761e-09
253 | 14.05427 | 2.482555e-08
253 | 5.626714 | 6.225801e-10
253 | 12.43945 | 1.173495e-08
253 | 4.887567 | 2.073112e-11
253 | 5.170798 | 1.847102e-10
253 | 9.608835 | 5.894521e-09
253 | 5.122478 | 7.030168e-10
253 | 7.742637 | 2.517998e-09
253 | 5.07461 | 2.043931e-10
253 | 6.094153 | 1.120089e-09
253 | 5.098488 | 6.225801e-10
253 | 12.7948 | 1.408111e-08
253 | 15.95344 | 4.746148e-08
253 | 5.244134 | 5.294618e-10
253 | 11.98095 | 1.173495e-08
253 | 5.343536 | 5.858818e-10
253 | 5.393941 | 9.147484e-10
253 | 11.06198 | 8.83792e-09
253 | 5.548028 | 1.032933e-09
253 | 4.910565 | 3.963374e-11
253 | 7.015771 | 2.01516e-09
253 | 8.625411 | 2.275517e-09
253 | 11.21887 | 9.203228e-09
253 | 5.842043 | 8.608281e-10
253 | 7.779069 | 2.786319e-09
253 | 12.32321 | 1.197502e-08
253 | 5.842043 | 1.166387e-09
253 | 6.694036 | 1.645731e-09
253 | 8.346582 | 2.843321e-09
253 | 5.293602 | 5.858818e-10
253 | 6.32737 | 1.428214e-09
253 | 9.211325 | 4.0939e-09
253 | 8.152954 | 2.960847e-09
253 | 10.70438 | 7.826716e-09
253 | 5.293602 | 4.502711e-10
253 | 7.852449 | 1.748816e-09
253 | 5.098488 | 9.85924e-11
253 | 5.496183 | 7.77931e-10
253 | 4.887567 | 2.752667e-11
253 | 7.250143 | 1.580406e-09
253 | 5.470442 | 6.48314e-10
253 | 7.598606 | 2.098455e-09
253 | 5.626714 | 7.17399e-10
253 | 6.982914 | 1.974761e-09
253 | 4.980211 | 2.294025e-11
253 | 5.522044 | 5.741362e-10
253 | 7.634361 | 2.41805e-09
253 | 8.114771 | 2.67572e-09
253 | 5.219574 | 6.48314e-10
253 | 5.733368 | 1.214598e-09
253 | 8.464959 | 3.146308e-09
253 | 7.634361 | 2.67572e-09
253 | 13.72823 | 2.154435e-08
253 | 4.956886 | 3.806054e-11
253 | 5.548028 | 8.964098e-10
253 | 5.050844 | 9.661585e-11
253 | 6.094153 | 1.032933e-09
253 | 9.341967 | 3.775347e-09
253 | 7.598606 | 1.896376e-09
253 | 11.75808 | 1.126914e-08
253 | 5.122478 | 5.858818e-10
253 | 5.760345 | 9.525589e-10
253 | 7.250143 | 2.369574e-09
253 | 5.098488 | 8.216517e-11
253 | 6.357143 | 1.487248e-09
253 | 9.168185 | 3.931398e-09
253 | 12.38119 | 1.408111e-08
253 | 10.60435 | 7.826716e-09
253 | 5.600362 | 6.48314e-10
253 | 5.195129 | 6.100988e-10
253 | 5.496183 | 8.784388e-10
253 | 6.725535 | 1.487248e-09
253 | 6.662686 | 1.748816e-09
253 | 7.815673 | 1.821102e-09
253 | 7.081951 | 1.548723e-09
253 | 12.38119 | 1.496311e-08
253 | 9.790969 | 4.91239e-09
253 | 5.170798 | 3.323135e-10
253 | 5.89715 | 8.100862e-10
253 | 7.527599 | 2.185193e-09
253 | 4.956886 | 3.391119e-10
253 | 11.16633 | 9.583637e-09
253 | 6.268242 | 1.399582e-09
253 | 5.869532 | 1.264803e-09
253 | 5.600362 | 8.100862e-10
253 | 13.09867 | 1.724199e-08
253 | 8.076766 | 2.467518e-09
253 | 5.050844 | 2.043931e-10
253 | 4.910565 | 2.643404e-11
253 | 8.625411 | 2.369574e-09
253 | 5.522044 | 6.751116e-10
253 | 7.182392 | 1.935171e-09
253 | 4.956886 | 3.509899e-11
253 | 5.393941 | 7.320755e-10
253 | 7.563019 | 2.730459e-09
253 | 7.182392 | 1.974761e-09
253 | 7.081951 | 2.229898e-09
253 | 4.887567 | 4.952345e-11
253 | 4.910565 | 2.487587e-11
253 | 5.78745 | 8.608281e-10
253 | 5.244134 | 6.889229e-10
253 | 7.284258 | 2.467518e-09
253 | 6.00893 | 1.143003e-09
253 | 12.32321 | 1.247e-08
253 | 6.387056 | 1.399582e-09
253 | 5.67979 | 1.264803e-09
253 | 5.027189 | 6.48314e-10
253 | 10.30984 | 6.931211e-09
253 | 4.887567 | 5.262549e-11
253 | 11.43152 | 9.018724e-09
253 | 5.470442 | 6.615771e-10
253 | 5.393941 | 5.858818e-10
253 | 5.003644 | 3.963374e-11
253 | 11.81341 | 1.104322e-08
253 | 5.293602 | 8.964098e-10
253 | 5.760345 | 8.266588e-10
253 | 4.796648 | 3.581704e-11
253 | 5.952778 | 1.344027e-09
253 | 5.814682 | 1.344027e-09
253 | 11.81341 | 1.126914e-08
253 | 5.293602 | 5.294618e-10
253 | 9.211325 | 3.852583e-09
253 | 5.760345 | 8.964098e-10
253 | 9.254668 | 3.775347e-09
253 | 10.75475 | 7.826716e-09
253 | 5.027189 | 8.731181e-11
253 | 7.742637 | 2.056386e-09
253 | 5.146582 | 8.556141e-11
253 | 5.626714 | 1.032933e-09
253 | 10.55469 | 7.365367e-09
253 | 7.387569 | 2.01516e-09
253 | 5.050844 | 1.9628e-10
253 | 7.634361 | 2.141385e-09
253 | 5.050844 | 6.751116e-10
253 | 5.626714 | 1.166387e-09
253 | 6.447305 | 1.371523e-09
253 | 5.050844 | 1.92345e-10
253 | 5.393941 | 6.100988e-10
253 | 12.7948 | 1.724199e-08
253 | 5.027189 | 3.509899e-11
253 | 7.815673 | 2.275517e-09
253 | 5.26881 | 5.402935e-10
253 | 5.419322 | 5.626261e-10
253 | 6.725535 | 1.713756e-09
253 | 9.563834 | 4.439331e-09
253 | 7.081951 | 1.517674e-09
253 | 8.464959 | 2.901489e-09
253 | 7.527599 | 2.517998e-09
253 | 5.343536 | 4.323982e-10
253 | 5.574134 | 1.012225e-09
253 | 9.563834 | 4.813908e-09
253 | 4.980211 | 3.439534e-11
253 | 5.600362 | 8.964098e-10
253 | 6.788976 | 1.645731e-09
253 | 8.22986 | 3.083232e-09
253 | 5.733368 | 9.147484e-10
253 | 8.544809 | 3.02142e-09
253 | 11.59365 | 9.979769e-09
253 | 9.298215 | 4.7174e-09
253 | 5.098488 | 7.030168e-10
253 | 5.419322 | 6.889229e-10
253 | 5.003644 | 3.391119e-10
253 | 4.933672 | 2.697483e-11
253 | 7.779069 | 2.185193e-09
253 | 12.38119 | 1.149969e-08
253 | 4.980211 | 4.755769e-11
253 | 4.910565 | 9.661585e-11
253 | 7.492344 | 2.185193e-09
253 | 11.81341 | 1.018393e-08
253 | 6.950211 | 1.612738e-09
253 | 10.55469 | 7.516046e-09
253 | 6.268242 | 1.344027e-09
253 | 5.78745 | 8.784388e-10
253 | 5.574134 | 9.720462e-10
253 | 7.250143 | 2.622078e-09
253 | 5.496183 | 1.012225e-09
253 | 6.853016 | 1.858358e-09
253 | 5.626714 | 8.964098e-10
253 | 5.444822 | 9.720462e-10
253 | 5.146582 | 1.069113e-10
253 | 8.464959 | 2.960847e-09
253 | 6.297737 | 1.317083e-09
253 | 7.216188 | 2.41805e-09
253 | 5.814682 | 1.317083e-09
253 | 4.819218 | 3.370579e-11
253 | 5.07461 | 6.353168e-10
253 | 6.725535 | 1.399582e-09
253 | 4.841894 | 4.044456e-11
253 | 5.626714 | 1.054065e-09
253 | 7.35297 | 2.569511e-09
253 | 5.814682 | 7.938458e-10
253 | 8.114771 | 3.083232e-09
253 | 6.065612 | 1.190249e-09
253 | 12.7948 | 1.379881e-08
253 | 4.819218 | 4.044456e-11
253 | 6.853016 | 1.748816e-09
253 | 9.883327 | 5.77635e-09
253 | 16.0285 | 4.746148e-08
253 | 5.07461 | 5.978677e-10
253 | 11.21887 | 8.316964e-09
253 | 5.548028 | 8.608281e-10
253 | 6.538745 | 1.457432e-09
253 | 5.869532 | 1.239447e-09
253 | 5.31851 | 1.012225e-09
253 | 7.963818 | 1.935171e-09
253 | 5.195129 | 1.884889e-10
253 | 6.065612 | 1.428214e-09
253 | 6.037204 | 1.399582e-09
253 | 15.95344 | 4.557756e-08
253 | 5.89715 | 7.623352e-10
253 | 11.86899 | 1.018393e-08
253 | 8.076766 | 2.960847e-09
253 | 4.980211 | 8.38461e-11
253 | 5.146582 | 7.17399e-10
253 | 5.219574 | 1.92345e-10
253 | 7.634361 | 2.185193e-09
253 | 7.742637 | 1.896376e-09
253 | 9.385925 | 4.0939e-09
253 | 5.07461 | 3.531288e-10
253 | 4.910565 | 2.808981e-11
253 | 6.094153 | 1.239447e-09
253 | 7.815673 | 2.41805e-09
253 | 5.444822 | 1.075628e-09
253 | 11.37798 | 8.83792e-09
253 | 12.32321 | 1.298543e-08
253 | 5.760345 | 8.435705e-10
253 | 4.980211 | 2.437717e-11
253 | 9.883327 | 6.015111e-09
253 | 5.146582 | 8.051795e-11
253 | 5.170798 | 3.391119e-10
253 | 5.31851 | 7.030168e-10
253 | 7.92652 | 1.784593e-09
253 | 6.037204 | 1.317083e-09
253 | 10.80536 | 7.365367e-09
253 | 5.470442 | 9.919322e-10
253 | 9.790969 | 5.326883e-09
253 | 8.544809 | 2.786319e-09
253 | 6.094153 | 1.344027e-09
253 | 8.385856 | 2.67572e-09
253 | 5.78745 | 1.214598e-09
253 | 9.298215 | 4.0939e-09
253 | 5.122478 | 3.603531e-10
253 | 7.35297 | 2.67572e-09
253 | 8.544809 | 3.083232e-09
253 | 4.751824 | 3.045994e-11
253 | 12.26549 | 1.379881e-08
253 | 6.037204 | 1.190249e-09
253 | 7.852449 | 2.467518e-09
253 | 12.20805 | 1.298543e-08
253 | 6.982914 | 2.098455e-09
253 | 5.003644 | 7.890375e-11
253 | 5.343536 | 7.470522e-10
253 | 6.538745 | 1.580406e-09
253 | 8.585015 | 2.322069e-09
253 | 7.706375 | 2.730459e-09
253 | 8.585015 | 3.146308e-09
253 | 4.819218 | 2.294025e-11
253 | 4.774183 | 2.752667e-11
253 | 7.081951 | 1.679399e-09
253 | 5.65319 | 8.608281e-10
253 | 5.869532 | 1.344027e-09
253 | 5.706516 | 1.012225e-09
253 | 5.393941 | 5.294618e-10
253 | 6.788976 | 1.428214e-09
253 | 5.980788 | 1.317083e-09
253 | 5.31851 | 6.225801e-10
253 | 6.357143 | 1.428214e-09
253 | 9.298215 | 3.69966e-09
253 | 6.631482 | 1.580406e-09
253 | 10.55469 | 6.792256e-09
253 | 9.474462 | 4.813908e-09
253 | 7.115274 | 2.322069e-09
253 | 5.600362 | 6.353168e-10
253 | 9.563834 | 5.77635e-09
253 | 9.341967 | 4.263118e-09
253 | 11.43152 | 9.583637e-09
253 | 7.670284 | 1.858358e-09
253 | 5.626714 | 9.334622e-10
253 | 7.670284 | 2.730459e-09
253 | 4.864677 | 3.654978e-11
253 | 7.852449 | 2.517998e-09
253 | 10.95861 | 8.83792e-09
253 | 9.254668 | 3.69966e-09
253 | 9.883327 | 5.43586e-09
253 | 5.496183 | 7.030168e-10
253 | 7.048783 | 1.896376e-09
253 | 7.42233 | 1.748816e-09
253 | 9.883327 | 5.220091e-09
253 | 5.146582 | 9.092078e-11
253 | 5.706516 | 1.166387e-09
253 | 7.284258 | 1.858358e-09
253 | 5.626714 | 9.919322e-10
253 | 5.393941 | 8.784388e-10
253 | 4.887567 | 4.853062e-11
253 | 4.887567 | 4.297792e-11
253 | 7.115274 | 2.229898e-09
253 | 6.477642 | 1.317083e-09
253 | 13.34696 | 1.869682e-08
253 | 8.50479 | 3.276358e-09
253 | 5.244134 | 1.884889e-10
253 | 5.122478 | 6.48314e-10
253 | 6.725535 | 1.784593e-09
254 | 8.114771 | 1.190249e-09
254 | 24.00072 | 2.167564e-07
254 | 14.32067 | 1.759473e-08
254 | 13.22223 | 1.222e-08
254 | 21.54435 | 1.088778e-07
254 | 8.425315 | 7.938458e-10
254 | 7.284258 | 6.225801e-10
254 | 14.59212 | 2.384013e-08
254 | 7.706375 | 7.938458e-10
254 | 15.29345 | 2.243487e-08
254 | 16.95734 | 4.557756e-08
254 | 19.33937 | 7.116111e-08
254 | 11.37798 | 6.522648e-09
254 | 17.19784 | 5.146613e-08
254 | 10.50526 | 5.326883e-09
254 | 22.05601 | 1.004058e-07
254 | 6.32737 | 8.731181e-11
254 | 15.87872 | 3.165481e-08
254 | 11.27166 | 4.7174e-09
254 | 17.52383 | 5.146613e-08
254 | 6.447305 | 1.738223e-10
254 | 15.65667 | 2.289384e-08
254 | 15.51036 | 3.102021e-08
254 | 8.076766 | 1.032933e-09
254 | 6.387056 | 7.577178e-11
254 | 8.464959 | 1.821102e-09
254 | 12.61588 | 1.126914e-08
254 | 21.44345 | 9.073684e-08
254 | 14.86871 | 2.692025e-08
254 | 9.474462 | 3.210675e-09
254 | 12.38119 | 7.073009e-09
254 | 10.21349 | 5.012887e-09
254 | 18.80226 | 5.695042e-08
254 | 9.254668 | 3.083232e-09
254 | 14.38805 | 1.795468e-08
254 | 7.779069 | 8.608281e-10
254 | 9.745115 | 3.69966e-09
254 | 19.33937 | 7.716548e-08
254 | 6.477642 | 2.606196e-10
254 | 16.87793 | 4.466384e-08
254 | 8.001291 | 1.317083e-09
254 | 15.80435 | 2.533343e-08
254 | 11.70301 | 6.931211e-09
254 | 13.09867 | 1.222e-08
254 | 15.00896 | 2.384013e-08
254 | 17.94001 | 4.650998e-08
254 | 6.757181 | 3.531288e-10
254 | 8.706774 | 1.548723e-09
254 | 14.86871 | 1.832199e-08
254 | 20.84789 | 1.254599e-07
254 | 8.665997 | 1.935171e-09
254 | 12.97627 | 1.272511e-08
254 | 9.125247 | 1.821102e-09
254 | 19.5218 | 6.301911e-08
254 | 14.72976 | 2.638056e-08
254 | 19.61366 | 8.713517e-08
254 | 7.598606 | 5.626261e-10
254 | 16.0285 | 3.647584e-08
254 | 11.6482 | 5.547066e-09
254 | 13.79283 | 1.466314e-08
254 | 16.25583 | 4.289097e-08
254 | 12.7948 | 1.272511e-08
254 | 7.182392 | 4.594827e-10
254 | 21.95272 | 9.839294e-08
254 | 14.45575 | 1.946964e-08
254 | 6.569512 | 4.237296e-10
254 | 12.9155 | 9.203228e-09
254 | 8.307492 | 8.784388e-10
254 | 10.70438 | 5.43586e-09
254 | 20.26888 | 1.254599e-07
254 | 11.16633 | 6.656087e-09
254 | 18.89073 | 9.642039e-08
254 | 23.33414 | 1.770195e-07
254 | 21.54435 | 1.04556e-07
254 | 8.625411 | 1.487248e-09
254 | 19.61366 | 8.538831e-08
254 | 20.55635 | 7.410251e-08
254 | 11.86899 | 6.522648e-09
254 | 22.47408 | 1.06695e-07
254 | 10.60435 | 4.91239e-09
254 | 17.27877 | 6.301911e-08
254 | 7.148754 | 5.978677e-10
254 | 6.631482 | 5.084456e-10
254 | 16.7202 | 4.20311e-08
254 | 16.87793 | 4.20311e-08
254 | 10.55469 | 4.439331e-09
254 | 7.015771 | 4.78475e-10
254 | 10.40709 | 4.91239e-09
254 | 19.43037 | 1.024599e-07
254 | 8.464959 | 1.075628e-09
254 | 19.70595 | 7.874412e-08
254 | 18.97962 | 9.839294e-08
254 | 6.268242 | 2.553947e-10
254 | 7.889397 | 6.225801e-10
254 | 6.725535 | 3.256513e-10
254 | 11.43152 | 6.263741e-09
254 | 8.50479 | 9.147484e-10
254 | 14.1204 | 1.759473e-08
254 | 10.45606 | 6.138167e-09
254 | 12.73488 | 9.391507e-09
254 | 14.66078 | 1.622566e-08
254 | 6.600424 | 3.531288e-10
254 | 7.42233 | 6.889229e-10
254 | 13.40976 | 1.65576e-08
254 | 12.61588 | 9.203228e-09
254 | 17.1173 | 4.466384e-08
254 | 17.85599 | 6.562396e-08
254 | 15.15054 | 2.97889e-08
254 | 8.268585 | 2.275517e-09
254 | 9.563834 | 3.931398e-09
254 | 14.93867 | 2.384013e-08
254 | 6.885262 | 4.412442e-10
254 | 8.346582 | 9.525589e-10
254 | 13.66394 | 1.436918e-08
254 | 20.17395 | 1.06695e-07
254 | 24.68634 | 1.66585e-07
254 | 16.7202 | 4.466384e-08
254 | 7.706375 | 1.097633e-09
254 | 17.52383 | 4.376843e-08
254 | 13.09867 | 1.436918e-08
254 | 20.75026 | 1.111052e-07
254 | 7.670284 | 5.294618e-10
254 | 9.929832 | 3.931398e-09
254 | 14.66078 | 2.111243e-08
254 | 6.32737 | 2.659513e-10
254 | 16.40917 | 3.722206e-08
254 | 16.56396 | 3.039832e-08
254 | 9.83704 | 2.843321e-09
254 | 15.51036 | 2.111243e-08
254 | 17.94001 | 5.695042e-08
254 | 6.357143 | 4.297792e-11
254 | 12.38119 | 1.082183e-08
254 | 6.538745 | 2.043931e-10
254 | 11.11403 | 5.012887e-09
254 | 6.122828 | 6.188092e-11
254 | 13.28445 | 1.436918e-08
254 | 6.209667 | 2.216391e-10
254 | 15.00896 | 1.869682e-08
254 | 8.83026 | 1.821102e-09
254 | 8.22986 | 7.17399e-10
254 | 14.18685 | 2.02744e-08
254 | 7.963818 | 1.054065e-09
254 | 21.34302 | 9.839294e-08
254 | 8.706774 | 1.748816e-09
254 | 14.32067 | 2.068918e-08
254 | 9.976556 | 4.177652e-09
254 | 14.59212 | 1.689633e-08
254 | 8.87181 | 2.275517e-09
254 | 16.25583 | 4.466384e-08
254 | 18.80226 | 6.301911e-08
254 | 7.148754 | 5.626261e-10
254 | 8.913555 | 3.210675e-09
254 | 15.80435 | 4.036274e-08
254 | 17.94001 | 5.359345e-08
254 | 6.122828 | 6.064034e-11
254 | 6.387056 | 8.731181e-11
254 | 20.94599 | 8.713517e-08
254 | 21.8499 | 1.111052e-07
254 | 25.15426 | 1.843365e-07
254 | 6.238886 | 8.216517e-11
254 | 8.464959 | 1.748816e-09
254 | 13.09867 | 9.583637e-09
254 | 16.6419 | 5.043436e-08
254 | 11.43152 | 7.986834e-09
254 | 18.7142 | 6.051766e-08
254 | 7.963818 | 9.147484e-10
254 | 14.79907 | 2.97889e-08
254 | 14.32067 | 1.724199e-08
254 | 16.25583 | 3.647584e-08
254 | 19.5218 | 9.448738e-08
254 | 20.75026 | 7.561848e-08
254 | 7.563019 | 7.17399e-10
254 | 14.59212 | 2.02744e-08
254 | 14.2536 | 1.590037e-08
254 | 16.95734 | 3.36376e-08
254 | 18.89073 | 7.410251e-08
254 | 13.47286 | 1.173495e-08
254 | 15.51036 | 3.502798e-08
254 | 6.91766 | 5.626261e-10
254 | 21.54435 | 1.306457e-07
254 | 14.93867 | 2.533343e-08
254 | 9.385925 | 3.210675e-09
254 | 20.84789 | 9.839294e-08
254 | 8.997636 | 2.01516e-09
254 | 12.49798 | 7.217708e-09
254 | 8.307492 | 1.896376e-09
254 | 12.85501 | 1.104322e-08
254 | 14.05427 | 1.298543e-08
254 | 19.5218 | 7.874412e-08
254 | 17.52383 | 4.20311e-08
254 | 14.66078 | 2.02744e-08
254 | 7.815673 | 6.48314e-10
254 | 6.600424 | 4.237296e-10
254 | 16.10392 | 3.955356e-08
254 | 20.94599 | 1.088778e-07
254 | 7.182392 | 6.48314e-10
254 | 6.417109 | 1.257142e-10
254 | 14.45575 | 1.65576e-08
254 | 10.65425 | 4.263118e-09
254 | 20.55635 | 1.004058e-07
254 | 20.36425 | 1.111052e-07
254 | 11.21887 | 4.53015e-09
254 | 8.625411 | 2.01516e-09
254 | 16.25583 | 4.20311e-08
254 | 8.22986 | 1.935171e-09
254 | 7.563019 | 5.741362e-10
254 | 14.18685 | 1.869682e-08
254 | 23.77644 | 1.734707e-07
254 | 22.90007 | 1.445674e-07
254 | 7.182392 | 4.688827e-10
254 | 14.45575 | 1.55816e-08
254 | 9.83704 | 4.622827e-09
254 | 14.66078 | 2.432785e-08
254 | 8.50479 | 9.919322e-10
254 | 7.815673 | 1.120089e-09
254 | 23.33414 | 1.306457e-07
254 | 8.114771 | 2.322069e-09
254 | 10.11805 | 5.11544e-09
254 | 6.662686 | 3.391119e-10
254 | 6.631482 | 3.064557e-10
254 | 22.47408 | 1.333184e-07
254 | 7.081951 | 6.225801e-10
254 | 6.357143 | 5.480072e-11
254 | 7.779069 | 7.77931e-10
254 | 23.33414 | 1.536228e-07
254 | 9.168185 | 3.276358e-09
254 | 9.83704 | 3.552808e-09
254 | 12.20805 | 7.073009e-09
254 | 6.600424 | 2.355221e-10
254 | 8.425315 | 2.01516e-09
254 | 10.21349 | 5.77635e-09
254 | 9.976556 | 3.62549e-09
254 | 10.07066 | 4.011826e-09
254 | 6.357143 | 5.592183e-11
254 | 10.26155 | 4.439331e-09
254 | 14.59212 | 2.533343e-08
254 | 19.89183 | 1.133782e-07
254 | 8.152954 | 7.17399e-10
254 | 9.519043 | 3.775347e-09
254 | 7.815673 | 8.784388e-10
254 | 12.85501 | 1.247e-08
254 | 8.585015 | 8.784388e-10
254 | 15.58334 | 3.23024e-08
254 | 13.59995 | 1.795468e-08
254 | 8.425315 | 8.608281e-10
254 | 6.238886 | 8.38461e-11
254 | 12.97627 | 9.203228e-09
254 | 9.385925 | 1.974761e-09
254 | 6.238886 | 1.847102e-10
254 | 6.600424 | 3.127251e-10
254 | 11.21887 | 7.073009e-09
254 | 19.43037 | 9.073684e-08
254 | 8.464959 | 1.290678e-09
254 | 6.32737 | 2.606196e-10
254 | 10.65425 | 5.660547e-09
254 | 8.544809 | 1.120089e-09
254 | 17.60628 | 4.557756e-08
254 | 8.464959 | 8.100862e-10
254 | 10.35835 | 3.775347e-09
254 | 7.015771 | 6.225801e-10
254 | 8.076766 | 1.239447e-09
254 | 14.38805 | 1.869682e-08
254 | 13.09867 | 1.104322e-08
254 | 7.048783 | 4.688827e-10
254 | 8.03894 | 8.266588e-10
254 | 7.318533 | 7.938458e-10
254 | 7.779069 | 5.858818e-10
254 | 6.538745 | 2.659513e-10
254 | 6.982914 | 5.858818e-10
254 | 24.22712 | 2.211907e-07
254 | 17.19784 | 5.81155e-08
254 | 17.60628 | 5.468986e-08
254 | 10.45606 | 6.015111e-09
254 | 6.209667 | 9.278082e-11
254 | 14.52377 | 1.622566e-08
254 | 17.36007 | 6.301911e-08
254 | 13.47286 | 1.104322e-08
254 | 19.2488 | 1.024599e-07
254 | 6.538745 | 1.847102e-10
254 | 20.46008 | 1.280265e-07
254 | 6.151639 | 1.539342e-10
254 | 16.40917 | 3.798354e-08
254 | 18.89073 | 6.696649e-08
254 | 7.889397 | 7.623352e-10
254 | 19.06892 | 8.891777e-08
254 | 8.706774 | 1.487248e-09
254 | 19.89183 | 7.716548e-08
254 | 7.852449 | 5.858818e-10
254 | 18.10923 | 4.942326e-08
254 | 7.527599 | 5.741362e-10
254 | 14.1204 | 1.496311e-08
254 | 20.26888 | 1.04556e-07
254 | 10.75475 | 5.77635e-09
254 | 12.43945 | 7.986834e-09
254 | 8.464959 | 1.896376e-09
254 | 17.27877 | 4.466384e-08
254 | 6.238886 | 2.502747e-10
254 | 7.706375 | 7.320755e-10
254 | 19.43037 | 7.410251e-08
254 | 10.16566 | 6.263741e-09
254 | 11.53935 | 5.547066e-09
254 | 12.43945 | 8.660739e-09
254 | 19.70595 | 6.430835e-08
254 | 14.45575 | 1.795468e-08
254 | 9.385925 | 2.322069e-09
254 | 15.73034 | 3.102021e-08
254 | 9.082511 | 1.935171e-09
254 | 17.44176 | 4.746148e-08
254 | 6.508122 | 2.216391e-10
254 | 17.27877 | 5.695042e-08
254 | 18.7142 | 5.043436e-08
254 | 8.346582 | 8.964098e-10
254 | 10.8562 | 4.91239e-09
254 | 11.48531 | 6.931211e-09
254 | 6.387056 | 4.853062e-11
254 | 15.15054 | 2.111243e-08
254 | 6.91766 | 5.978677e-10
254 | 15.87872 | 2.692025e-08
254 | 11.01017 | 6.391883e-09
254 | 7.634361 | 5.626261e-10
254 | 8.50479 | 1.821102e-09
254 | 16.40917 | 3.87606e-08
254 | 9.211325 | 2.730459e-09
254 | 17.44176 | 5.81155e-08
254 | 11.43152 | 8.150228e-09
254 | 6.950211 | 6.225801e-10
254 | 8.268585 | 1.344027e-09
254 | 18.28006 | 7.716548e-08
254 | 18.19445 | 6.175572e-08
254 | 13.66394 | 1.149969e-08
254 | 7.92652 | 1.097633e-09
254 | 14.86871 | 2.336219e-08
254 | 20.36425 | 7.261692e-08
254 | 14.72976 | 1.759473e-08
254 | 17.94001 | 6.051766e-08
254 | 19.33937 | 6.051766e-08
254 | 6.662686 | 3.75248e-10
254 | 14.38805 | 1.946964e-08
254 | 6.32737 | 1.508482e-10
254 | 19.15865 | 5.930442e-08
254 | 13.34696 | 1.247e-08
254 | 8.544809 | 1.143003e-09
254 | 8.076766 | 9.334622e-10
254 | 6.725535 | 3.127251e-10
254 | 10.70438 | 4.263118e-09
254 | 15.51036 | 2.482555e-08
254 | 7.92652 | 1.120089e-09
254 | 8.114771 | 7.77931e-10
254 | 7.148754 | 5.741362e-10
254 | 8.788905 | 1.896376e-09
254 | 18.10923 | 6.051766e-08
254 | 7.598606 | 7.77931e-10
254 | 11.81341 | 7.217708e-09
254 | 14.66078 | 2.068918e-08
254 | 13.85773 | 1.526923e-08
254 | 22.79283 | 1.416691e-07
254 | 7.670284 | 8.784388e-10
254 | 6.508122 | 2.713921e-10
254 | 22.79283 | 1.734707e-07
254 | 9.608835 | 3.931398e-09
254 | 7.963818 | 7.030168e-10
254 | 6.538745 | 1.9628e-10
254 | 17.60628 | 5.251902e-08
254 | 24.34112 | 2.124109e-07
254 | 6.694036 | 3.064557e-10
254 | 12.7948 | 9.583637e-09
254 | 7.963818 | 8.435705e-10
254 | 15.22183 | 2.068918e-08
254 | 9.125247 | 3.146308e-09
254 | 9.341967 | 2.369574e-09
254 | 11.48531 | 5.220091e-09
254 | 11.59365 | 6.792256e-09
254 | 8.913555 | 2.517998e-09
254 | 10.95861 | 6.263741e-09
254 | 9.654049 | 2.569511e-09
254 | 8.50479 | 1.487248e-09
254 | 7.706375 | 5.294618e-10
254 | 17.60628 | 6.175572e-08
254 | 13.79283 | 1.590037e-08
254 | 6.387056 | 1.363216e-10
254 | 6.788976 | 3.256513e-10
254 | 10.95861 | 5.220091e-09
254 | 13.92294 | 1.496311e-08
254 | 6.357143 | 5.370209e-11
254 | 8.997636 | 2.275517e-09
254 | 19.70595 | 1.024599e-07
254 | 13.47286 | 1.496311e-08
254 | 11.70301 | 9.391507e-09
254 | 7.670284 | 8.266588e-10
254 | 13.72823 | 1.298543e-08
254 | 7.598606 | 8.266588e-10
254 | 11.43152 | 5.326883e-09
254 | 19.89183 | 8.891777e-08
254 | 10.65425 | 3.931398e-09
254 | 13.16031 | 1.436918e-08
254 | 12.7948 | 9.779697e-09
254 | 16.79888 | 3.296324e-08
254 | 8.076766 | 1.344027e-09
254 | 19.89183 | 1.111052e-07
254 | 7.015771 | 6.353168e-10
254 | 14.52377 | 2.111243e-08
254 | 16.40917 | 4.376843e-08
254 | 13.66394 | 1.197502e-08
254 | 17.77236 | 6.430835e-08
254 | 23.88832 | 1.599726e-07
254 | 7.963818 | 9.525589e-10
254 | 16.87793 | 5.468986e-08
254 | 18.45249 | 8.538831e-08
254 | 25.27263 | 1.881076e-07
254 | 7.779069 | 7.030168e-10
254 | 20.17395 | 9.642039e-08
254 | 9.976556 | 3.852583e-09
254 | 25.39154 | 1.843365e-07
254 | 8.706774 | 2.901489e-09
254 | 7.92652 | 8.608281e-10
254 | 8.665997 | 2.01516e-09
254 | 6.417109 | 1.006094e-10
254 | 10.8562 | 5.11544e-09
254 | 9.211325 | 2.67572e-09
254 | 8.706774 | 2.843321e-09
254 | 7.048783 | 4.069103e-10
254 | 9.474462 | 3.411784e-09
254 | 8.788905 | 2.467518e-09
254 | 6.477642 | 1.773784e-10
254 | 15.29345 | 3.296324e-08
254 | 15.73034 | 3.647584e-08
254 | 9.168185 | 1.784593e-09
254 | 19.61366 | 1.004058e-07
254 | 14.86871 | 2.289384e-08
254 | 7.457255 | 5.626261e-10
254 | 7.457255 | 6.225801e-10
254 | 12.43945 | 9.018724e-09
254 | 16.40917 | 4.942326e-08
254 | 7.742637 | 5.626261e-10
254 | 12.55679 | 1.039228e-08
254 | 15.29345 | 3.36376e-08
254 | 6.569512 | 3.191228e-10
254 | 20.07947 | 9.073684e-08
254 | 19.33937 | 1.024599e-07
254 | 14.38805 | 1.832199e-08
254 | 18.53932 | 7.261692e-08
254 | 16.79888 | 3.165481e-08
254 | 6.538745 | 1.810071e-10
254 | 6.477642 | 3.603531e-10
254 | 21.54435 | 1.204799e-07
254 | 8.50479 | 9.525589e-10
254 | 8.425315 | 8.435705e-10
254 | 16.79888 | 4.036274e-08
254 | 15.22183 | 3.039832e-08
254 | 25.39154 | 1.958829e-07
254 | 19.61366 | 1.024599e-07
254 | 9.125247 | 3.083232e-09
254 | 22.1598 | 1.024599e-07
254 | 10.35835 | 5.326883e-09
254 | 12.61588 | 7.073009e-09
254 | 11.6482 | 6.391883e-09
254 | 11.86899 | 6.931211e-09
254 | 23.22486 | 1.333184e-07
254 | 10.0235 | 4.011826e-09
254 | 18.10923 | 4.650998e-08
254 | 7.963818 | 7.470522e-10
254 | 10.45606 | 5.220091e-09
254 | 21.34302 | 1.111052e-07
254 | 6.725535 | 3.531288e-10
254 | 9.83704 | 4.53015e-09
254 | 6.631482 | 4.594827e-10
254 | 13.03733 | 1.352218e-08
254 | 18.10923 | 5.81155e-08
254 | 6.662686 | 2.769442e-10
254 | 21.14357 | 8.891777e-08
254 | 11.98095 | 9.203228e-09
254 | 23.66508 | 1.333184e-07
254 | 12.09397 | 9.391507e-09
254 | 17.85599 | 4.118848e-08
254 | 6.357143 | 2.606196e-10
254 | 9.082511 | 2.622078e-09
254 | 6.694036 | 2.826099e-10
254 | 9.039974 | 3.210675e-09
254 | 6.180585 | 3.370579e-11
254 | 17.36007 | 5.359345e-08
254 | 18.7142 | 8.713517e-08
254 | 8.191317 | 8.266588e-10
254 | 7.216188 | 5.858818e-10
254 | 14.45575 | 2.692025e-08
254 | 22.26407 | 1.06695e-07
254 | 15.80435 | 2.585169e-08
254 | 7.216188 | 7.030168e-10
254 | 9.341967 | 2.322069e-09
254 | 15.87872 | 2.432785e-08
254 | 18.19445 | 4.650998e-08
254 | 19.5218 | 6.97345e-08
254 | 6.094153 | 4.211631e-11
254 | 9.341967 | 2.569511e-09
254 | 6.569512 | 2.403404e-10
254 | 21.34302 | 1.254599e-07
254 | 6.788976 | 4.502711e-10
254 | 8.50479 | 1.054065e-09
254 | 22.68608 | 1.254599e-07
254 | 23.00783 | 1.475249e-07
254 | 13.40976 | 1.466314e-08
255 | 2.51778 | 1.018467e-11
255 | 2.650558 | 3.700467e-10
255 | 2.817226 | 6.209388e-10
255 | 2.908746 | 1.383364e-09
255 | 3.079648 | 2.438411e-09
255 | 3.209638 | 4.56133e-09
255 | 3.438158 | 6.310283e-09
255 | 2.971092 | 1.101522e-09
255 | 3.662703 | 8.268508e-09
255 | 3.150325 | 1.905854e-09
255 | 3.537881 | 5.582544e-09
255 | 4.106558 | 1.025551e-08
255 | 4.603723 | 9.654386e-09
255 | 4.833705 | 1.00107e-08
255 | 5.204379 | 1.555077e-08
255 | 5.898453 | 1.648118e-08
255 | 6.389025 | 1.905226e-08
255 | 7.149176 | 2.639992e-08
255 | 9.043509 | 4.145067e-08
255 | 11.92534 | 8.407431e-08
256 | 3.757729 | 6.756245e-09
256 | 3.820458 | 9.144029e-09
256 | 3.750685 | 6.29189e-09
256 | 4.021269 | 9.378793e-09
256 | 4.237782 | 9.132477e-09
256 | 4.095163 | 7.997173e-09
256 | 4.440887 | 6.639993e-09
256 | 4.952265 | 1.624229e-08
256 | 5.482085 | 1.328052e-08
256 | 6.14664 | 1.989453e-08
256 | 6.563072 | 1.624135e-08
256 | 7.018396 | 1.945107e-08
256 | 7.674671 | 2.620088e-08
256 | 8.231065 | 2.380716e-08
256 | 9.211277 | 3.539631e-08
256 | 10.85806 | 7.744745e-08
256 | 13.69901 | 1.207857e-07
256 | 15.66055 | 1.600562e-07
256 | 17.11926 | 1.495898e-07
256 | 19.96452 | 2.347161e-07
256 | 22.1987 | 2.976487e-07
257 | 5.609019 | 5.311608e-10
257 | 5.710136 | 1.58247e-10
257 | 6.008562 | 1.416325e-09
257 | 6.958228 | 8.168388e-10
257 | 6.419809 | 3.822073e-09
257 | 8.203019 | 9.728664e-09
257 | 6.755862 | 4.189087e-09
257 | 7.831412 | 3.426884e-09
257 | 7.870779 | 2.16545e-09
257 | 14.66182 | 5.257491e-08
257 | 22.88924 | 1.960252e-07
257 | 6.183115 | 2.413398e-10
257 | 6.848465 | 4.996185e-10
257 | 6.454053 | 7.673178e-10
257 | 6.791489 | 1.047361e-09
257 | 6.562799 | 6.530639e-09
257 | 7.348381 | 6.408893e-09
257 | 7.395598 | 9.567386e-09
257 | 9.022488 | 1.627552e-08
257 | 8.653364 | 1.103146e-08
257 | 9.336889 | 1.36112e-08
257 | 10.94308 | 1.422217e-08
257 | 10.93394 | 2.076043e-08
257 | 11.68969 | 2.634854e-08
257 | 13.51117 | 2.823079e-08
257 | 14.81167 | 2.894809e-08
257 | 14.77048 | 3.42905e-08
257 | 12.8972 | 3.435509e-08
257 | 11.77791 | 3.628205e-08
257 | 11.65718 | 4.406996e-08
257 | 12.08693 | 5.059126e-08
257 | 13.85408 | 7.054384e-08
257 | 13.43613 | 5.523502e-08
257 | 15.14535 | 4.69229e-08
257 | 15.18759 | 6.296886e-08
257 | 15.8796 | 1.142685e-07
257 | 18.25202 | 1.279271e-07
257 | 20.40271 | 1.593347e-07
257 | 20.4596 | 1.040072e-07
257 | 18.10017 | 8.246455e-08
257 | 17.11962 | 7.793801e-08
257 | 17.07201 | 7.005475e-08
257 | 25.00206 | 1.908401e-07
258 | 5.214782 | 3.706257e-10
258 | 5.443152 | 1.449204e-09
258 | 5.62855 | 2.316136e-09
258 | 6.062308 | 3.155048e-09
258 | 6.739383 | 4.952029e-09
258 | 8.124202 | 6.317427e-09
258 | 11.40316 | 1.451e-08
258 | 16.99916 | 2.160219e-08
258 | 26.39958 | 6.930754e-08
258 | 9.792793 | 9.460992e-09
258 | 10.29709 | 9.705143e-09
258 | 10.87275 | 8.691511e-09
258 | 11.50465 | 1.010628e-08
258 | 11.82186 | 1.164109e-08
258 | 12.73587 | 1.382e-08
258 | 13.31924 | 1.721367e-08
258 | 15.00628 | 1.596341e-08
258 | 15.13239 | 1.804434e-08
258 | 18.53734 | 2.916231e-08
258 | 19.94576 | 2.99987e-08
258 | 19.69693 | 4.113717e-08
258 | 20.28242 | 4.671932e-08
258 | 23.14011 | 5.305896e-08
258 | 23.77814 | 4.373631e-08
258 | 24.33174 | 5.535788e-08
258 | 26.56665 | 7.652202e-08
258 | 30.16937 | 7.886756e-08
258 | 29.76964 | 1.027779e-07
258 | 31.93735 | 1.011412e-07
258 | 32.95556 | 1.41908e-07
258 | 35.01707 | 1.373028e-07
259 | 4.75811 | 2.74959e-11
259 | 9.642963 | 5.652099e-09
259 | 6.13868 | 1.313793e-09
259 | 5.40449 | 8.276771e-10
259 | 14.37855 | 1.906684e-08
259 | 8.58854 | 2.136755e-09
259 | 8.012069 | 2.472424e-09
259 | 6.355685 | 1.483659e-09
259 | 6.812979 | 1.413225e-09
259 | 7.783445 | 2.472424e-09
259 | 11.47221 | 9.650728e-09
259 | 5.963514 | 1.108147e-09
259 | 17.81368 | 3.954759e-08
259 | 12.15606 | 1.063667e-08
259 | 8.012069 | 3.077339e-09
259 | 9.755277 | 5.25443e-09
259 | 8.343467 | 2.035316e-09
259 | 9.153338 | 4.021152e-09
259 | 5.130075 | 8.835155e-11
259 | 14.71544 | 2.373182e-08
259 | 9.587292 | 4.767384e-09
259 | 6.580361 | 1.346135e-09
259 | 8.538956 | 2.085419e-09
259 | 5.071011 | 3.864802e-11
259 | 6.24624 | 1.448013e-09
259 | 17.00737 | 3.255584e-08
259 | 16.05061 | 2.953816e-08
259 | 9.698958 | 5.516306e-09
259 | 5.189826 | 1.745552e-10
259 | 5.860822 | 1.221358e-09
259 | 10.15878 | 4.541061e-09
259 | 15.23564 | 1.906684e-08
259 | 8.105387 | 3.391727e-09
259 | 11.34013 | 6.700997e-09
259 | 13.41344 | 1.116679e-08
259 | 16.42668 | 3.859745e-08
259 | 7.649415 | 1.938693e-09
259 | 17.81368 | 4.254065e-08
259 | 5.041735 | 5.301823e-11
259 | 12.15606 | 1.292101e-08
259 | 10.70219 | 7.753676e-09
259 | 9.8689 | 4.431962e-09
259 | 8.295298 | 2.413023e-09
259 | 7.828642 | 2.413023e-09
259 | 14.71544 | 1.647822e-08
259 | 7.388238 | 1.675486e-09
259 | 5.563236 | 7.883846e-10
259 | 7.013097 | 1.483659e-09
259 | 6.282511 | 1.413225e-09
259 | 10.15878 | 4.767384e-09
259 | 5.071011 | 1.745552e-10
259 | 9.811924 | 5.128192e-09
259 | 4.983689 | 3.506564e-11
259 | 5.041735 | 1.091279e-11
259 | 10.21777 | 4.652847e-09
259 | 4.926311 | 9.503822e-11
259 | 5.563236 | 7.509576e-10
259 | 5.250274 | 5.214285e-10
259 | 5.130075 | 1.02231e-10
259 | 17.10613 | 4.254065e-08
259 | 10.70219 | 5.004986e-09
259 | 8.343467 | 2.533286e-09
259 | 19.54279 | 8.005712e-08
259 | 15.59261 | 2.813589e-08
259 | 5.40449 | 8.903178e-10
259 | 16.52207 | 3.767014e-08
259 | 7.738509 | 1.892116e-09
259 | 20.35113 | 7.089132e-08
259 | 19.20626 | 7.442448e-08
259 | 19.77041 | 7.813373e-08
259 | 10.33678 | 6.38288e-09
259 | 5.628033 | 1.081524e-09
259 | 7.261012 | 1.802291e-09
259 | 5.071011 | 2.120429e-10
259 | 8.789772 | 3.475219e-09
259 | 9.587292 | 4.325483e-09
259 | 7.783445 | 2.533286e-09
259 | 8.538956 | 2.243249e-09
259 | 10.5179 | 5.383776e-09
259 | 19.31779 | 6.918814e-08
259 | 9.755277 | 4.120139e-09
259 | 5.628033 | 5.746987e-10
259 | 5.012628 | 6.649799e-10
259 | 8.440646 | 2.533286e-09
259 | 7.345583 | 1.635232e-09
259 | 5.40449 | 5.746987e-10
259 | 9.206489 | 2.792093e-09
259 | 5.130075 | 9.977484e-11
259 | 15.32411 | 1.906684e-08
259 | 18.98514 | 6.918814e-08
259 | 6.657004 | 1.635232e-09
259 | 13.25901 | 1.038112e-08
259 | 5.759899 | 1.05554e-09
259 | 12.08588 | 1.038112e-08
259 | 12.58578 | 9.650728e-09
259 | 11.14486 | 7.753676e-09
259 | 19.65627 | 6.918814e-08
259 | 6.932354 | 1.520181e-09
259 | 7.47429 | 2.533286e-09
259 | 7.517692 | 2.659543e-09
259 | 10.95294 | 7.034969e-09
259 | 17.10613 | 4.358786e-08
259 | 7.219093 | 1.557603e-09
259 | 5.660714 | 1.135426e-09
259 | 16.33185 | 3.676511e-08
259 | 5.693584 | 6.181934e-10
259 | 11.67323 | 8.971725e-09
259 | 7.303175 | 1.892116e-09
259 | 5.159864 | 8.835155e-11
259 | 11.20957 | 7.567393e-09
259 | 14.37855 | 2.001711e-08
259 | 16.33185 | 3.177369e-08
259 | 11.80919 | 8.140113e-09
259 | 5.595541 | 1.00543e-09
259 | 5.373289 | 4.292435e-10
259 | 19.09538 | 6.590357e-08
259 | 11.40598 | 8.971725e-09
259 | 7.517692 | 2.533286e-09
259 | 8.840812 | 3.475219e-09
259 | 12.08588 | 1.201192e-08
259 | 5.40449 | 5.47416e-10
259 | 8.295298 | 2.472424e-09
259 | 5.499186 | 6.181934e-10
259 | 5.499186 | 8.480516e-10
259 | 17.50693 | 3.767014e-08
259 | 8.943783 | 3.475219e-09
259 | 5.998142 | 1.221358e-09
259 | 11.74101 | 7.208145e-09
259 | 18.4434 | 6.126674e-08
259 | 18.4434 | 4.68867e-08
259 | 16.52207 | 4.052111e-08
259 | 7.874101 | 2.136755e-09
259 | 20.35113 | 9.0408e-08
259 | 5.071011 | 2.908852e-10
259 | 14.04937 | 1.816168e-08
259 | 8.995718 | 4.221563e-09
259 | 18.98514 | 5.558777e-08
259 | 7.874101 | 2.533286e-09
259 | 4.926311 | 3.25985e-11
259 | 5.726646 | 1.05554e-09
259 | 8.012069 | 1.802291e-09
259 | 11.34013 | 9.650728e-09
259 | 14.63048 | 2.050986e-08
259 | 6.10324 | 1.379272e-09
259 | 18.87553 | 6.752589e-08
259 | 5.373289 | 8.689278e-10
259 | 9.31372 | 3.924543e-09
259 | 11.34013 | 9.418868e-09
259 | 4.983689 | 1.293795e-11
259 | 17.91712 | 4.358786e-08
259 | 7.431139 | 1.758991e-09
259 | 6.467047 | 1.483659e-09
259 | 7.135978 | 1.802291e-09
259 | 5.660714 | 9.122344e-10
259 | 14.97328 | 1.688386e-08
259 | 8.739026 | 2.29847e-09
259 | 7.431139 | 1.716731e-09
259 | 6.24624 | 1.221358e-09
259 | 7.517692 | 1.846658e-09
259 | 12.58578 | 1.116679e-08
259 | 10.21777 | 4.431962e-09
259 | 6.657004 | 1.716731e-09
259 | 5.726646 | 1.081524e-09
259 | 4.813529 | 2.209101e-11
259 | 18.65822 | 7.263642e-08
259 | 6.773646 | 1.938693e-09
259 | 6.73454 | 1.557603e-09
259 | 9.047954 | 3.153092e-09
259 | 10.10013 | 4.884741e-09
259 | 11.80919 | 7.944545e-09
259 | 11.27466 | 9.192578e-09
259 | 7.561345 | 2.085419e-09
259 | 7.828642 | 1.938693e-09
259 | 7.874101 | 2.29847e-09
259 | 20.4693 | 9.491385e-08
259 | 7.693833 | 1.802291e-09
259 | 8.391916 | 2.136755e-09
259 | 11.60583 | 9.418868e-09
259 | 6.5046 | 1.251424e-09
259 | 14.54602 | 1.647822e-08
259 | 5.563236 | 8.480516e-10
259 | 5.759899 | 6.813494e-10
259 | 9.926206 | 5.004986e-09
259 | 5.311425 | 8.689278e-10
259 | 7.965813 | 2.413023e-09
259 | 6.5046 | 1.448013e-09
259 | 5.435873 | 6.033412e-10
259 | 5.499186 | 6.813494e-10
259 | 12.51312 | 1.013171e-08
259 | 4.84148 | 1.039472e-11
259 | 4.869593 | 4.58202e-11
259 | 11.34013 | 8.971725e-09
259 | 6.068004 | 1.05554e-09
259 | 20.58816 | 6.918814e-08
259 | 6.69566 | 1.448013e-09
259 | 13.41344 | 1.144168e-08
259 | 6.392591 | 1.346135e-09
259 | 5.929085 | 1.346135e-09
259 | 20.70771 | 8.611605e-08
259 | 7.828642 | 1.892116e-09
259 | 13.10636 | 1.063667e-08
259 | 18.65822 | 6.590357e-08
259 | 8.343467 | 1.758991e-09
259 | 4.869593 | 4.259639e-11
259 | 9.755277 | 5.516306e-09
259 | 14.13095 | 1.569595e-08
259 | 8.489659 | 2.243249e-09
259 | 9.983846 | 6.079864e-09
259 | 10.88971 | 6.22953e-09
259 | 8.995718 | 2.595647e-09
259 | 10.57897 | 5.128192e-09
259 | 9.531942 | 4.541061e-09
259 | 10.57897 | 6.22953e-09
259 | 6.542371 | 1.282229e-09
259 | 16.52207 | 3.335726e-08
259 | 15.50259 | 2.431602e-08
259 | 8.943783 | 3.924543e-09
259 | 5.342267 | 1.00543e-09
259 | 18.4434 | 5.558777e-08
259 | 15.32411 | 2.26052e-08
259 | 16.7145 | 2.88285e-08
259 | 10.04182 | 4.221563e-09
259 | 14.80089 | 2.20621e-08
259 | 9.811924 | 4.541061e-09
259 | 5.660714 | 8.689278e-10
259 | 5.159864 | 3.620546e-10
259 | 5.130075 | 7.823611e-11
259 | 14.71544 | 2.431602e-08
259 | 5.929085 | 1.081524e-09
259 | 18.33692 | 6.590357e-08
259 | 7.693833 | 1.986417e-09
259 | 7.303175 | 2.595647e-09
259 | 7.783445 | 1.938693e-09
259 | 17.10613 | 4.466084e-08
259 | 4.869593 | 3.340097e-11
259 | 17.81368 | 4.804089e-08
259 | 8.538956 | 2.35505e-09
259 | 4.785739 | 3.681328e-11
259 | 5.280761 | 4.506366e-10
259 | 14.80089 | 1.729948e-08
259 | 10.88971 | 5.933795e-09
259 | 21.31596 | 8.611605e-08
259 | 17.30537 | 4.576024e-08
259 | 4.813529 | 3.864802e-11
259 | 6.892331 | 1.557603e-09
259 | 13.03069 | 1.292101e-08
259 | 15.23564 | 2.373182e-08
259 | 19.20626 | 7.263642e-08
259 | 7.738509 | 2.725012e-09
259 | 5.759899 | 1.108147e-09
259 | 12.08588 | 9.888296e-09
259 | 7.605253 | 2.136755e-09
259 | 6.812979 | 1.635232e-09
259 | 21.94208 | 9.725031e-08
259 | 11.74101 | 1.144168e-08
259 | 7.605253 | 1.938693e-09
259 | 9.100493 | 4.884741e-09
259 | 10.95294 | 5.933795e-09
259 | 4.983689 | 3.422318e-11
259 | 5.963514 | 7.153073e-10
259 | 7.828642 | 2.35505e-09
259 | 10.70219 | 7.208145e-09
259 | 20.11682 | 8.202785e-08
259 | 8.943783 | 2.413023e-09
259 | 9.642963 | 4.541061e-09
259 | 21.56423 | 1.046105e-07
259 | 5.595541 | 1.192015e-09
259 | 4.954917 | 2.74959e-11
259 | 12.51312 | 8.971725e-09
259 | 5.563236 | 1.081524e-09
259 | 11.27466 | 7.385585e-09
259 | 4.89787 | 2.556136e-11
259 | 5.342267 | 5.214285e-10
259 | 5.130075 | 7.509576e-10
259 | 7.738509 | 2.35505e-09
259 | 8.995718 | 2.931248e-09
259 | 4.869593 | 2.556136e-11
259 | 17.00737 | 3.676511e-08
259 | 15.59261 | 2.431602e-08
259 | 6.932354 | 1.675486e-09
259 | 9.206489 | 4.021152e-09
259 | 19.20626 | 5.97948e-08
259 | 5.041735 | 4.928799e-11
259 | 5.130075 | 8.622889e-11
259 | 11.01654 | 6.079864e-09
259 | 20.35113 | 8.404709e-08
259 | 10.3968 | 4.652847e-09
259 | 5.041735 | 1.118142e-11
259 | 7.219093 | 2.413023e-09
259 | 17.20546 | 4.804089e-08
259 | 6.580361 | 1.635232e-09
259 | 5.826986 | 1.251424e-09
259 | 10.70219 | 6.540004e-09
259 | 6.174326 | 1.313793e-09
259 | 4.75811 | 1.091279e-11
259 | 8.295298 | 2.085419e-09
259 | 19.88521 | 6.918814e-08
259 | 18.65822 | 6.752589e-08
259 | 4.89787 | 1.065061e-11
259 | 13.80744 | 1.389891e-08
259 | 9.047954 | 3.31024e-09
259 | 5.929085 | 1.413225e-09
259 | 13.80744 | 1.292101e-08
259 | 5.012628 | 3.506564e-11
259 | 8.58854 | 3.003405e-09
259 | 15.41309 | 2.813589e-08
259 | 14.37855 | 2.101475e-08
259 | 11.60583 | 1.063667e-08
259 | 12.51312 | 9.650728e-09
259 | 12.15606 | 1.089851e-08
259 | 7.874101 | 1.802291e-09
259 | 4.983689 | 1.262711e-11
259 | 8.012069 | 2.136755e-09
259 | 5.660714 | 9.346904e-10
259 | 5.40449 | 7.509576e-10
259 | 8.105387 | 2.595647e-09
259 | 6.467047 | 1.251424e-09
259 | 10.76433 | 6.540004e-09
259 | 5.40449 | 5.608915e-10
259 | 5.012628 | 1.788521e-10
259 | 17.91712 | 4.254065e-08
259 | 14.46204 | 1.424105e-08
259 | 11.47221 | 8.971725e-09
259 | 6.210179 | 1.135426e-09
259 | 7.431139 | 2.085419e-09
259 | 5.250274 | 4.966746e-10
259 | 12.0161 | 8.340495e-09
259 | 10.82684 | 6.700997e-09
259 | 10.15878 | 5.128192e-09
259 | 14.71544 | 1.95362e-08
259 | 5.467438 | 4.3981e-10
259 | 5.041735 | 7.635648e-11
259 | 9.476912 | 4.652847e-09
259 | 5.660714 | 1.192015e-09
259 | 8.892148 | 3.560767e-09
259 | 5.250274 | 8.480516e-10
259 | 7.09478 | 2.189354e-09
259 | 15.59261 | 2.88285e-08
259 | 5.012628 | 2.156027e-11
259 | 21.68945 | 9.964428e-08
259 | 10.6404 | 5.128192e-09
259 | 14.13095 | 1.772534e-08
259 | 8.012069 | 1.557603e-09
259 | 7.177415 | 2.472424e-09
259 | 19.20626 | 7.625656e-08
259 | 6.24624 | 1.379272e-09
259 | 11.14486 | 7.567393e-09
259 | 9.531942 | 3.475219e-09
259 | 12.95546 | 1.424105e-08
259 | 7.177415 | 2.136755e-09
259 | 5.693584 | 1.163376e-09
259 | 5.563236 | 7.329157e-10
259 | 6.812979 | 1.520181e-09
259 | 17.10613 | 4.052111e-08
259 | 6.318992 | 1.313793e-09
259 | 5.467438 | 7.329157e-10
259 | 4.89787 | 4.58202e-11
259 | 4.926311 | 3.030495e-11
259 | 14.37855 | 1.688386e-08
259 | 7.783445 | 1.675486e-09
259 | 5.40449 | 8.480516e-10
259 | 14.213 | 1.459162e-08
259 | 11.27466 | 8.971725e-09
259 | 16.52207 | 3.41784e-08
259 | 6.13868 | 1.192015e-09
259 | 9.422199 | 3.230711e-09
259 | 7.965813 | 1.595946e-09
259 | 9.422199 | 4.325483e-09
259 | 5.726646 | 7.883846e-10
259 | 8.58854 | 3.391727e-09
259 | 18.33692 | 4.576024e-08
259 | 16.81156 | 4.254065e-08
259 | 11.80919 | 9.418868e-09
259 | 7.783445 | 3.003405e-09
259 | 9.153338 | 3.830255e-09
259 | 4.983689 | 9.737773e-11
259 | 18.98514 | 7.625656e-08
259 | 7.919824 | 2.29847e-09
259 | 9.422199 | 3.560767e-09
259 | 5.311425 | 8.480516e-10
259 | 6.24624 | 1.108147e-09
259 | 10.3968 | 6.38288e-09
259 | 8.995718 | 3.738233e-09
259 | 19.65627 | 7.813373e-08
259 | 8.058593 | 2.533286e-09
259 | 7.738509 | 2.595647e-09
259 | 18.23106 | 5.97948e-08
259 | 9.259949 | 4.431962e-09
259 | 6.972608 | 2.085419e-09
259 | 5.860822 | 1.192015e-09
259 | 12.51312 | 1.089851e-08
259 | 10.10013 | 4.541061e-09
259 | 10.33678 | 5.933795e-09
259 | 20.11682 | 9.491385e-08
259 | 7.388238 | 1.938693e-09
259 | 11.87776 | 1.013171e-08
259 | 15.14768 | 2.316166e-08
259 | 5.041735 | 2.319201e-11
259 | 5.250274 | 1.832549e-10
259 | 4.89787 | 1.091279e-11
259 | 5.759899 | 1.282229e-09
259 | 6.10324 | 1.00543e-09
259 | 6.812979 | 1.758991e-09
259 | 5.40449 | 4.3981e-10
259 | 19.77041 | 6.918814e-08
259 | 7.388238 | 1.846658e-09
259 | 9.8689 | 4.884741e-09
259 | 15.06023 | 2.101475e-08
259 | 11.27466 | 1.013171e-08
259 | 13.33601 | 1.116679e-08
259 | 5.826986 | 8.689278e-10
259 | 14.54602 | 2.101475e-08
259 | 7.965813 | 2.472424e-09
259 | 9.047954 | 3.924543e-09
259 | 16.23756 | 2.88285e-08
259 | 18.23106 | 5.835822e-08
259 | 11.08051 | 7.385585e-09
259 | 7.919824 | 1.595946e-09
259 | 11.14486 | 8.756178e-09
259 | 8.739026 | 3.560767e-09
259 | 7.919824 | 1.846658e-09
259 | 6.429711 | 1.282229e-09
259 | 8.199793 | 2.725012e-09
259 | 16.90918 | 4.254065e-08
259 | 4.89787 | 9.275491e-11
259 | 5.130075 | 8.07792e-10
259 | 20.70771 | 8.404709e-08
259 | 5.860822 | 9.812746e-10
259 | 5.595541 | 6.334112e-10
259 | 6.210179 | 1.05554e-09
259 | 5.40449 | 6.649799e-10
259 | 17.40586 | 4.68867e-08
259 | 11.20957 | 6.22953e-09
259 | 7.261012 | 1.716731e-09
259 | 9.926206 | 4.884741e-09
259 | 15.86582 | 2.745992e-08
259 | 11.87776 | 9.192578e-09
259 | 8.199793 | 1.986417e-09
259 | 16.05061 | 2.88285e-08
259 | 6.429711 | 1.448013e-09
259 | 5.435873 | 6.490036e-10
259 | 9.642963 | 5.383776e-09
259 | 9.587292 | 5.25443e-09
259 | 8.012069 | 2.085419e-09
259 | 13.72772 | 1.230761e-08
259 | 5.860822 | 1.00543e-09
259 | 7.874101 | 1.938693e-09
259 | 11.74101 | 9.418868e-09
259 | 18.12581 | 5.558777e-08
259 | 11.14486 | 6.540004e-09
259 | 5.929085 | 1.108147e-09
259 | 5.041735 | 5.174446e-11
259 | 10.57897 | 7.208145e-09
259 | 14.63048 | 1.531885e-08
259 | 8.943783 | 3.648421e-09
259 | 5.250274 | 1.788521e-10
259 | 20.58816 | 7.089132e-08
259 | 4.89787 | 2.619059e-11
259 | 8.012069 | 2.035316e-09
259 | 11.47221 | 8.756178e-09
259 | 5.219962 | 3.365813e-10
259 | 19.65627 | 7.263642e-08
259 | 14.37855 | 2.050986e-08
259 | 5.860822 | 9.122344e-10
259 | 7.388238 | 2.533286e-09
259 | 5.531118 | 1.00543e-09
259 | 4.813529 | 3.681328e-11
259 | 18.76656 | 5.294885e-08
259 | 14.71544 | 2.001711e-08
259 | 8.440646 | 2.725012e-09
259 | 12.29764 | 9.888296e-09
259 | 9.153338 | 4.431962e-09
259 | 5.250274 | 6.981219e-10
259 | 16.23756 | 3.101032e-08
259 | 8.995718 | 3.924543e-09
259 | 4.813529 | 2.556136e-11
259 | 4.84148 | 4.057421e-11
259 | 15.86582 | 3.177369e-08
259 | 20.00068 | 9.263353e-08
259 | 5.963514 | 9.812746e-10
259 | 15.32411 | 2.050986e-08
259 | 5.100458 | 5.050129e-11
259 | 10.70219 | 7.034969e-09
259 | 21.31596 | 1.046105e-07
259 | 10.21777 | 5.004986e-09
259 | 7.177415 | 2.35505e-09
259 | 6.580361 | 1.483659e-09
259 | 4.89787 | 8.213533e-11
259 | 9.476912 | 3.230711e-09
259 | 17.60859 | 3.859745e-08
259 | 10.10013 | 6.22953e-09
259 | 16.23756 | 2.953816e-08
259 | 9.31372 | 4.221563e-09
259 | 14.63048 | 1.495082e-08
259 | 12.73237 | 1.038112e-08
259 | 7.47429 | 1.716731e-09
259 | 9.153338 | 3.077339e-09
259 | 16.81156 | 3.177369e-08
259 | 8.295298 | 1.758991e-09
259 | 8.688573 | 2.243249e-09
260 | 3.645565 | 5.608915e-10
260 | 15.68315 | 3.501976e-08
260 | 13.49133 | 1.816168e-08
260 | 10.57897 | 9.418868e-09
260 | 9.926206 | 8.971725e-09
260 | 6.174326 | 2.189354e-09
260 | 2.77703 | 1.154488e-10
260 | 3.976337 | 6.490036e-10
260 | 11.80919 | 1.495082e-08
260 | 3.323012 | 4.506366e-10
260 | 10.33678 | 9.192578e-09
260 | 4.213362 | 8.480516e-10
260 | 10.82684 | 1.089851e-08
260 | 3.840571 | 6.813494e-10
260 | 3.209553 | 2.453534e-10
260 | 11.27466 | 1.459162e-08
260 | 13.96826 | 3.026529e-08
260 | 5.130075 | 1.282229e-09
260 | 14.88683 | 3.588182e-08
260 | 11.80919 | 1.424105e-08
260 | 12.88067 | 1.860875e-08
260 | 12.58578 | 1.459162e-08
260 | 4.516515 | 7.509576e-10
260 | 2.77703 | 1.583752e-10
260 | 4.362306 | 8.480516e-10
260 | 3.342308 | 3.620546e-10
260 | 14.13095 | 2.745992e-08
260 | 8.789772 | 7.034969e-09
260 | 13.10636 | 1.772534e-08
260 | 9.047954 | 6.865952e-09
260 | 4.438741 | 1.135426e-09
260 | 4.362306 | 6.490036e-10
260 | 13.41344 | 2.153206e-08
260 | 17.71084 | 5.695615e-08
260 | 6.13868 | 2.189354e-09
260 | 12.88067 | 1.816168e-08
260 | 12.88067 | 2.001711e-08
260 | 3.26579 | 3.709671e-10
260 | 14.213 | 2.953816e-08
260 | 3.541539 | 4.189308e-10
260 | 2.908687 | 2.069485e-10
260 | 14.46204 | 3.101032e-08
260 | 5.280761 | 1.483659e-09
260 | 10.70219 | 1.144168e-08
260 | 4.56912 | 1.00543e-09
260 | 2.959652 | 1.583752e-10
260 | 6.932354 | 3.153092e-09
260 | 12.22665 | 1.389891e-08
260 | 4.703329 | 1.135426e-09
260 | 2.925577 | 2.280909e-10
260 | 14.37855 | 2.745992e-08
260 | 9.367802 | 6.38288e-09
260 | 13.33601 | 2.316166e-08
260 | 16.14381 | 4.922349e-08
260 | 12.29764 | 1.688386e-08
260 | 4.813529 | 1.221358e-09
260 | 3.840571 | 5.746987e-10
260 | 4.622338 | 1.081524e-09
260 | 13.25901 | 1.860875e-08
260 | 9.476912 | 8.545809e-09
260 | 4.069503 | 7.153073e-10
260 | 4.413115 | 7.153073e-10
260 | 14.13095 | 2.813589e-08
260 | 13.49133 | 2.373182e-08
260 | 13.72772 | 2.050986e-08
260 | 2.976838 | 2.069485e-10
260 | 12.80631 | 2.101475e-08
260 | 12.22665 | 1.459162e-08
260 | 2.50218 | 9.503822e-11
260 | 3.064277 | 1.87766e-10
260 | 4.49044 | 8.480516e-10
260 | 7.388238 | 3.924543e-09
260 | 2.976838 | 2.394587e-10
260 | 17.71084 | 5.97948e-08
260 | 4.649179 | 9.346904e-10
260 | 5.563236 | 1.802291e-09
260 | 11.01654 | 1.201192e-08
260 | 3.400871 | 3.620546e-10
260 | 16.14381 | 4.576024e-08
260 | 4.785739 | 1.282229e-09
260 | 2.531323 | 8.622889e-11
260 | 16.81156 | 5.294885e-08
260 | 2.925577 | 2.337057e-10
260 | 2.793156 | 1.099681e-10
260 | 6.429711 | 2.136755e-09
260 | 6.773646 | 2.725012e-09
260 | 3.172601 | 3.620546e-10
260 | 3.796354 | 5.888459e-10
260 | 7.388238 | 3.31024e-09
260 | 15.50259 | 3.859745e-08
260 | 6.85254 | 2.659543e-09
260 | 4.046009 | 7.153073e-10
260 | 2.825688 | 1.87766e-10
260 | 11.47221 | 1.531885e-08
260 | 14.29554 | 2.953816e-08
260 | 8.995718 | 7.753676e-09
260 | 4.622338 | 1.00543e-09
260 | 10.70219 | 1.063667e-08
260 | 13.72772 | 2.101475e-08
260 | 9.422199 | 7.753676e-09
260 | 12.58578 | 1.729948e-08
260 | 9.8689 | 7.944545e-09
260 | 7.177415 | 2.725012e-09
260 | 4.262436 | 7.153073e-10
260 | 3.154284 | 3.284948e-10
260 | 8.538956 | 4.884741e-09
260 | 10.21777 | 1.038112e-08
260 | 9.047954 | 7.208145e-09
260 | 2.760998 | 9.503822e-11
260 | 9.587292 | 7.753676e-09
260 | 4.093134 | 6.033412e-10
260 | 16.05061 | 5.167674e-08
260 | 14.71544 | 3.501976e-08
260 | 3.400871 | 3.990429e-10
260 | 9.153338 | 6.079864e-09
260 | 15.41309 | 3.954759e-08
260 | 4.703329 | 1.081524e-09
260 | 11.08051 | 1.201192e-08
260 | 7.431139 | 3.830255e-09
260 | 8.638412 | 5.004986e-09
260 | 2.636025 | 8.213533e-11
260 | 11.08051 | 1.230761e-08
260 | 16.52207 | 5.294885e-08
260 | 2.531323 | 8.016202e-11
260 | 9.153338 | 5.791234e-09
260 | 9.259949 | 6.540004e-09
260 | 10.88971 | 1.172333e-08
260 | 4.75811 | 1.05554e-09
260 | 3.246935 | 3.284948e-10
260 | 14.63048 | 3.501976e-08
260 | 3.172601 | 3.129002e-10
260 | 3.136074 | 2.019766e-10
260 | 9.8689 | 9.192578e-09
260 | 4.595652 | 1.081524e-09
260 | 12.44088 | 1.569595e-08
260 | 14.46204 | 2.680019e-08
260 | 3.172601 | 3.284948e-10
260 | 11.14486 | 1.292101e-08
260 | 11.34013 | 1.323909e-08
260 | 15.95795 | 4.576024e-08
260 | 2.473372 | 5.301823e-11
260 | 2.825688 | 1.047475e-10
260 | 12.29764 | 1.816168e-08
260 | 7.05382 | 3.003405e-09
260 | 6.773646 | 2.792093e-09
260 | 9.811924 | 8.340495e-09
260 | 3.907864 | 6.981219e-10
260 | 14.54602 | 3.026529e-08
260 | 12.58578 | 1.531885e-08
260 | 5.726646 | 2.243249e-09
260 | 4.49044 | 1.00543e-09
260 | 9.476912 | 8.340495e-09
260 | 3.400871 | 4.506366e-10
260 | 10.88971 | 1.013171e-08
260 | 4.785739 | 1.221358e-09
260 | 3.284753 | 3.533562e-10
260 | 15.68315 | 4.68867e-08
260 | 6.972608 | 3.077339e-09
260 | 12.58578 | 2.050986e-08
260 | 15.14768 | 3.676511e-08
260 | 10.57897 | 1.038112e-08
260 | 7.431139 | 3.738233e-09
260 | 16.61801 | 4.922349e-08
260 | 4.362306 | 9.346904e-10
260 | 10.10013 | 1.144168e-08
260 | 10.04182 | 9.650728e-09
260 | 9.983846 | 8.340495e-09
260 | 2.546022 | 9.737773e-11
260 | 2.842096 | 1.33585e-10
260 | 12.51312 | 1.860875e-08
260 | 3.999426 | 7.329157e-10
260 | 11.53883 | 1.172333e-08
260 | 9.422199 | 8.140113e-09
260 | 14.13095 | 3.026529e-08
260 | 6.282511 | 2.035316e-09
260 | 14.80089 | 3.767014e-08
260 | 3.172601 | 2.639223e-10
260 | 12.95546 | 1.772534e-08
260 | 7.47429 | 3.648421e-09
260 | 12.80631 | 1.729948e-08
260 | 3.099968 | 1.788521e-10
260 | 3.117969 | 1.87766e-10
260 | 3.400871 | 4.847419e-10
260 | 5.219962 | 1.448013e-09
260 | 3.136074 | 2.838967e-10
260 | 3.099968 | 2.639223e-10
260 | 8.058593 | 4.541061e-09
260 | 6.282511 | 2.472424e-09
260 | 3.046586 | 1.87766e-10
260 | 9.811924 | 7.567393e-09
260 | 10.82684 | 1.292101e-08
260 | 3.500764 | 4.966746e-10
260 | 10.6404 | 9.418868e-09
260 | 9.755277 | 8.971725e-09
260 | 8.440646 | 5.383776e-09
260 | 3.541539 | 4.292435e-10
260 | 6.10324 | 3.077339e-09
260 | 4.75811 | 1.282229e-09
260 | 3.480554 | 4.730959e-10
260 | 2.487734 | 7.098421e-11
260 | 10.95294 | 1.323909e-08
260 | 4.926311 | 1.448013e-09
260 | 14.80089 | 3.255584e-08
260 | 11.34013 | 1.172333e-08
260 | 3.172601 | 2.908852e-10
260 | 12.08588 | 1.356499e-08
260 | 11.87776 | 1.729948e-08
260 | 2.713453 | 1.02231e-10
260 | 2.825688 | 1.099681e-10
260 | 2.713453 | 8.835155e-11
260 | 15.77422 | 4.254065e-08
260 | 10.33678 | 9.888296e-09
260 | 9.926206 | 7.567393e-09
260 | 12.36905 | 1.729948e-08
260 | 4.464515 | 8.276771e-10
260 | 9.31372 | 7.567393e-09
260 | 4.595652 | 9.122344e-10
260 | 3.136074 | 1.832549e-10
260 | 5.499186 | 1.557603e-09
260 | 3.26579 | 2.980458e-10
260 | 2.942566 | 1.402427e-10
260 | 11.87776 | 1.356499e-08
260 | 10.2771 | 1.063667e-08
260 | 9.983846 | 9.888296e-09
260 | 3.136074 | 2.908852e-10
260 | 10.57897 | 1.172333e-08
260 | 4.649179 | 1.163376e-09
260 | 17.00737 | 5.558777e-08
260 | 3.011511 | 1.703615e-10
260 | 11.27466 | 1.230761e-08
260 | 4.703329 | 1.282229e-09
260 | 3.562104 | 4.3981e-10
260 | 3.645565 | 5.342642e-10
260 | 7.388238 | 4.021152e-09
260 | 4.213362 | 6.981219e-10
260 | 15.77422 | 4.576024e-08
260 | 9.531942 | 7.385585e-09
260 | 13.56967 | 1.95362e-08
260 | 12.58578 | 1.495082e-08
260 | 2.908687 | 1.583752e-10
260 | 13.72772 | 1.906684e-08
260 | 2.825688 | 1.923881e-10
260 | 2.925577 | 1.402427e-10
260 | 11.20957 | 1.172333e-08
260 | 9.926206 | 7.753676e-09
260 | 6.032972 | 2.085419e-09
260 | 3.907864 | 6.813494e-10
260 | 3.028998 | 1.788521e-10
260 | 3.885303 | 6.981219e-10
260 | 3.046586 | 1.923881e-10
260 | 15.23564 | 3.41784e-08
260 | 3.361716 | 3.620546e-10
260 | 10.04182 | 9.888296e-09
260 | 4.387637 | 9.122344e-10
260 | 5.759899 | 1.986417e-09
260 | 9.367802 | 7.944545e-09
260 | 4.676175 | 1.135426e-09
260 | 10.10013 | 1.013171e-08
260 | 3.028998 | 2.453534e-10
260 | 4.676175 | 1.00543e-09
260 | 4.413115 | 6.981219e-10
260 | 10.70219 | 1.172333e-08
260 | 2.620807 | 8.016202e-11
260 | 9.642963 | 6.700997e-09
260 | 14.29554 | 3.101032e-08
260 | 7.135978 | 3.391727e-09
260 | 4.622338 | 9.346904e-10
260 | 11.20957 | 1.292101e-08
260 | 2.77703 | 1.126751e-10
260 | 15.32411 | 3.501976e-08
260 | 9.698958 | 6.865952e-09
260 | 10.3968 | 9.418868e-09
260 | 2.51671 | 1.02231e-10
260 | 12.80631 | 1.906684e-08
260 | 11.67323 | 1.608233e-08
260 | 12.58578 | 1.647822e-08
260 | 11.94673 | 1.356499e-08
260 | 5.130075 | 1.595946e-09
260 | 2.809375 | 1.923881e-10
260 | 3.862872 | 5.888459e-10
260 | 10.3968 | 9.192578e-09
260 | 4.213362 | 8.903178e-10
260 | 10.88971 | 1.063667e-08
260 | 3.361716 | 4.3981e-10
260 | 4.387637 | 1.05554e-09
260 | 4.649179 | 1.03018e-09
260 | 2.959652 | 2.394587e-10
260 | 3.064277 | 1.832549e-10
260 | 2.875199 | 2.069485e-10
260 | 3.603593 | 5.089011e-10
260 | 3.862872 | 7.153073e-10
260 | 3.420619 | 4.08866e-10
260 | 4.387637 | 7.883846e-10
260 | 2.976838 | 1.583752e-10
260 | 3.976337 | 6.813494e-10
260 | 4.785739 | 1.00543e-09
260 | 17.71084 | 5.558777e-08
260 | 11.67323 | 1.323909e-08
260 | 7.517692 | 3.924543e-09
260 | 14.04937 | 2.745992e-08
260 | 7.177415 | 3.230711e-09
260 | 11.87776 | 1.424105e-08
260 | 3.342308 | 4.3981e-10
260 | 3.117969 | 2.337057e-10
260 | 12.15606 | 1.356499e-08
260 | 4.213362 | 7.694436e-10
260 | 6.24624 | 1.986417e-09
260 | 3.028998 | 1.87766e-10
260 | 11.87776 | 1.647822e-08
260 | 6.210179 | 2.035316e-09
260 | 9.31372 | 6.865952e-09
260 | 3.930557 | 5.746987e-10
260 | 14.54602 | 3.255584e-08
260 | 7.345583 | 3.391727e-09
260 | 10.2771 | 9.192578e-09
260 | 11.01654 | 1.389891e-08
260 | 13.33601 | 2.153206e-08
260 | 3.562104 | 6.181934e-10
260 | 4.703329 | 1.221358e-09
260 | 3.342308 | 3.365813e-10
260 | 3.666734 | 5.608915e-10
260 | 8.295298 | 5.004986e-09
260 | 3.154284 | 2.908852e-10
260 | 16.81156 | 5.425227e-08
260 | 10.33678 | 9.418868e-09
260 | 12.51312 | 1.608233e-08
260 | 3.342308 | 3.284948e-10
260 | 10.15878 | 9.650728e-09
260 | 12.80631 | 1.647822e-08
260 | 7.693833 | 3.648421e-09
260 | 3.117969 | 2.069485e-10
260 | 3.046586 | 1.788521e-10
260 | 3.22819 | 2.77076e-10
260 | 2.842096 | 1.545702e-10
260 | 13.56967 | 2.552791e-08
260 | 4.649179 | 1.081524e-09
260 | 4.983689 | 1.595946e-09
260 | 9.811924 | 1.013171e-08
260 | 4.464515 | 1.00543e-09
260 | 10.76433 | 1.230761e-08
260 | 10.88971 | 1.144168e-08
260 | 13.41344 | 2.431602e-08
260 | 3.774437 | 7.153073e-10
260 | 13.80744 | 2.050986e-08
260 | 12.36905 | 1.569595e-08
260 | 4.516515 | 9.346904e-10
260 | 11.60583 | 1.459162e-08
260 | 4.069503 | 7.694436e-10
260 | 3.521093 | 4.3981e-10
260 | 5.595541 | 1.716731e-09
260 | 11.60583 | 1.292101e-08
260 | 13.25901 | 2.20621e-08
260 | 4.362306 | 9.576993e-10
260 | 4.387637 | 1.081524e-09
260 | 6.972608 | 3.391727e-09
260 | 10.15878 | 9.192578e-09
260 | 3.480554 | 3.800991e-10
260 | 3.440481 | 4.08866e-10
260 | 16.61801 | 5.425227e-08
260 | 3.117969 | 2.172627e-10
260 | 4.464515 | 8.903178e-10
260 | 12.51312 | 1.531885e-08
260 | 3.885303 | 6.649799e-10
260 | 5.595541 | 1.802291e-09
260 | 9.259949 | 7.567393e-09
260 | 3.246935 | 2.513931e-10
260 | 8.295298 | 5.128192e-09
260 | 11.01654 | 1.292101e-08
260 | 4.785739 | 1.251424e-09
260 | 12.22665 | 1.424105e-08
260 | 13.03069 | 2.101475e-08
260 | 9.367802 | 6.540004e-09
260 | 2.908687 | 1.622739e-10
260 | 9.206489 | 6.700997e-09
260 | 11.53883 | 1.230761e-08
260 | 11.20957 | 1.389891e-08
260 | 2.72921 | 1.622739e-10
260 | 6.355685 | 2.035316e-09
260 | 9.642963 | 8.971725e-09
260 | 5.759899 | 1.846658e-09
260 | 6.85254 | 3.475219e-09
260 | 2.72921 | 9.737773e-11
260 | 6.13868 | 2.931248e-09
260 | 6.932354 | 3.230711e-09
260 | 3.862872 | 6.981219e-10
260 | 16.7145 | 5.97948e-08
260 | 2.908687 | 2.337057e-10
260 | 11.74101 | 1.608233e-08
260 | 2.959652 | 1.472323e-10
260 | 4.464515 | 6.813494e-10
260 | 7.47429 | 4.021152e-09
260 | 12.80631 | 1.860875e-08
260 | 3.361716 | 4.847419e-10
260 | 8.943783 | 6.865952e-09
260 | 3.028998 | 2.019766e-10
260 | 9.100493 | 7.567393e-09
260 | 5.499186 | 1.716731e-09
260 | 3.688025 | 5.746987e-10
260 | 16.81156 | 5.558777e-08
260 | 2.531323 | 9.275491e-11
260 | 4.413115 | 7.883846e-10
260 | 6.892331 | 2.792093e-09
260 | 9.811924 | 7.385585e-09
260 | 3.172601 | 3.206027e-10
260 | 4.337121 | 8.480516e-10
260 | 4.413115 | 8.07792e-10
260 | 16.42668 | 5.167674e-08
260 | 12.95546 | 1.816168e-08
260 | 2.72921 | 1.583752e-10
260 | 9.926206 | 8.545809e-09
260 | 14.04937 | 2.316166e-08
260 | 13.64847 | 2.153206e-08
260 | 13.25901 | 1.95362e-08
260 | 4.542741 | 8.903178e-10
260 | 3.500764 | 3.709671e-10
260 | 16.7145 | 5.04352e-08
260 | 10.10013 | 1.063667e-08
260 | 3.26579 | 2.908852e-10
260 | 11.01654 | 1.356499e-08
260 | 10.76433 | 1.038112e-08
260 | 12.15606 | 1.495082e-08
260 | 3.709441 | 6.033412e-10
260 | 13.10636 | 2.050986e-08
260 | 15.23564 | 3.954759e-08
260 | 3.400871 | 4.08866e-10
260 | 12.88067 | 1.729948e-08
260 | 13.56967 | 2.101475e-08
260 | 6.210179 | 1.986417e-09
260 | 4.49044 | 7.883846e-10
260 | 16.52207 | 5.425227e-08
260 | 4.046009 | 5.47416e-10
260 | 3.930557 | 6.334112e-10
260 | 4.438741 | 9.812746e-10
260 | 16.52207 | 5.97948e-08
260 | 3.999426 | 6.334112e-10
260 | 9.926206 | 9.650728e-09
260 | 13.64847 | 2.373182e-08
260 | 4.438741 | 8.480516e-10
260 | 14.13095 | 2.316166e-08
260 | 3.191023 | 2.980458e-10
260 | 6.068004 | 2.136755e-09
260 | 4.56912 | 8.276771e-10
260 | 2.942566 | 2.120429e-10
260 | 11.14486 | 1.172333e-08
260 | 4.464515 | 1.081524e-09
260 | 9.367802 | 6.700997e-09
260 | 2.809375 | 1.788521e-10
260 | 2.925577 | 1.43695e-10
260 | 3.562104 | 6.033412e-10
260 | 2.842096 | 1.87766e-10
260 | 2.531323 | 9.052646e-11
260 | 3.082071 | 2.172627e-10
260 | 4.542741 | 8.689278e-10
260 | 17.00737 | 5.835822e-08
260 | 3.582788 | 4.08866e-10
260 | 15.50259 | 4.15186e-08
260 | 9.698958 | 7.944545e-09
260 | 4.56912 | 8.689278e-10
260 | 10.76433 | 1.201192e-08
260 | 16.23756 | 4.922349e-08
260 | 3.117969 | 1.971241e-10
260 | 4.287187 | 8.276771e-10
260 | 13.80744 | 2.316166e-08
260 | 3.603593 | 4.966746e-10
260 | 11.74101 | 1.292101e-08
260 | 10.5179 | 1.116679e-08
260 | 12.73237 | 2.050986e-08
260 | 10.5179 | 1.063667e-08
260 | 3.95338 | 6.181934e-10
260 | 14.80089 | 3.501976e-08
260 | 12.36905 | 1.495082e-08
260 | 4.89787 | 1.557603e-09
260 | 3.95338 | 5.47416e-10
260 | 3.840571 | 6.033412e-10
260 | 3.562104 | 4.847419e-10
260 | 6.282511 | 2.595647e-09
260 | 3.154284 | 3.448667e-10
260 | 11.87776 | 1.772534e-08
260 | 4.622338 | 1.03018e-09
260 | 13.49133 | 2.552791e-08
260 | 9.367802 | 7.385585e-09
260 | 9.698958 | 9.418868e-09
260 | 11.74101 | 1.230761e-08
260 | 4.983689 | 1.192015e-09
260 | 3.011511 | 1.788521e-10
260 | 3.26579 | 3.620546e-10
260 | 2.77703 | 1.545702e-10
260 | 3.709441 | 7.153073e-10
260 | 4.069503 | 6.334112e-10
260 | 9.642963 | 7.944545e-09
260 | 6.932354 | 3.077339e-09
260 | 2.842096 | 1.923881e-10
260 | 3.95338 | 6.981219e-10
260 | 4.49044 | 6.981219e-10
260 | 9.476912 | 8.140113e-09
260 | 15.86582 | 4.68867e-08
260 | 13.96826 | 2.88285e-08
260 | 6.618571 | 2.860824e-09
260 | 8.152454 | 4.431962e-09
260 | 3.752646 | 5.888459e-10
261 | 2.575677 | 9.275491e-11
261 | 5.693584 | 2.860824e-09
261 | 2.575677 | 1.212026e-10
261 | 5.563236 | 3.475219e-09
261 | 3.930557 | 1.00543e-09
261 | 7.388238 | 5.933795e-09
261 | 2.666728 | 2.019766e-10
261 | 6.85254 | 4.325483e-09
261 | 7.874101 | 5.004986e-09
261 | 2.560807 | 1.368734e-10
261 | 5.998142 | 4.120139e-09
261 | 4.164852 | 8.689278e-10
261 | 2.682213 | 2.394587e-10
261 | 4.813529 | 1.448013e-09
261 | 2.388923 | 1.126751e-10
261 | 3.46046 | 8.480516e-10
261 | 7.09478 | 3.560767e-09
261 | 3.440481 | 5.888459e-10
261 | 3.885303 | 9.346904e-10
261 | 4.84148 | 2.595647e-09
261 | 4.75811 | 2.136755e-09
261 | 5.373289 | 3.230711e-09
261 | 4.595652 | 1.520181e-09
261 | 2.666728 | 9.275491e-11
261 | 3.342308 | 7.509576e-10
261 | 4.542741 | 1.379272e-09
261 | 6.318992 | 4.221563e-09
261 | 3.420619 | 6.649799e-10
261 | 8.58854 | 7.034969e-09
261 | 3.774437 | 7.509576e-10
261 | 2.666728 | 1.703615e-10
261 | 2.50218 | 1.047475e-10
261 | 5.250274 | 3.31024e-09
261 | 6.032972 | 4.221563e-09
261 | 6.210179 | 3.230711e-09
261 | 5.342267 | 3.230711e-09
261 | 4.49044 | 1.758991e-09
261 | 6.032972 | 3.077339e-09
261 | 3.521093 | 7.694436e-10
261 | 5.759899 | 2.931248e-09
261 | 8.012069 | 5.516306e-09
261 | 2.546022 | 2.120429e-10
261 | 7.09478 | 4.120139e-09
261 | 4.262436 | 1.00543e-09
261 | 7.47429 | 5.791234e-09
261 | 3.541539 | 6.490036e-10
261 | 2.713453 | 2.513931e-10
261 | 8.840812 | 5.383776e-09
261 | 4.213362 | 1.221358e-09
261 | 3.117969 | 4.292435e-10
261 | 6.068004 | 3.924543e-09
261 | 2.459092 | 1.368734e-10
261 | 3.209553 | 4.3981e-10
261 | 3.22819 | 5.342642e-10
261 | 4.413115 | 1.595946e-09
261 | 7.561345 | 4.652847e-09
261 | 3.381236 | 4.966746e-10
261 | 8.688573 | 6.700997e-09
261 | 5.373289 | 2.860824e-09
261 | 3.666734 | 7.883846e-10
261 | 3.46046 | 6.033412e-10
261 | 5.130075 | 2.243249e-09
261 | 5.563236 | 2.472424e-09
261 | 6.355685 | 3.560767e-09
261 | 3.246935 | 5.089011e-10
261 | 7.693833 | 5.004986e-09
261 | 5.280761 | 2.659543e-09
261 | 5.311425 | 2.189354e-09
261 | 7.517692 | 6.22953e-09
261 | 2.50218 | 1.368734e-10
261 | 4.164852 | 1.00543e-09
261 | 2.891895 | 3.990429e-10
261 | 2.77703 | 1.622739e-10
261 | 2.72921 | 2.120429e-10
261 | 4.362306 | 1.716731e-09
261 | 7.828642 | 6.079864e-09
261 | 7.874101 | 6.865952e-09
261 | 5.726646 | 3.475219e-09
261 | 2.531323 | 1.545702e-10
261 | 4.140808 | 1.163376e-09
261 | 3.011511 | 3.533562e-10
261 | 3.136074 | 4.966746e-10
261 | 5.860822 | 2.533286e-09
261 | 5.159864 | 1.846658e-09
261 | 3.500764 | 6.981219e-10
261 | 2.809375 | 3.620546e-10
261 | 8.489659 | 5.652099e-09
261 | 2.925577 | 3.129002e-10
261 | 2.745058 | 1.788521e-10
261 | 4.337121 | 1.379272e-09
261 | 2.651332 | 1.622739e-10
261 | 2.666728 | 1.126751e-10
261 | 7.388238 | 6.700997e-09
261 | 4.49044 | 1.595946e-09
261 | 4.140808 | 9.346904e-10
261 | 5.189826 | 2.413023e-09
261 | 7.303175 | 3.560767e-09
261 | 4.926311 | 2.595647e-09
261 | 5.793345 | 3.153092e-09
261 | 2.546022 | 1.662685e-10
261 | 2.560807 | 1.971241e-10
261 | 3.136074 | 3.894558e-10
261 | 4.189037 | 7.883846e-10
261 | 2.72921 | 2.172627e-10
261 | 5.467438 | 2.931248e-09
261 | 5.130075 | 2.136755e-09
261 | 2.605676 | 2.639223e-10
261 | 6.773646 | 2.931248e-09
261 | 2.682213 | 9.503822e-11
261 | 2.976838 | 4.847419e-10
261 | 4.140808 | 8.903178e-10
261 | 5.100458 | 2.243249e-09
261 | 2.651332 | 2.513931e-10
261 | 3.774437 | 8.276771e-10
261 | 5.929085 | 3.153092e-09
261 | 5.159864 | 2.085419e-09
261 | 5.693584 | 3.153092e-09
261 | 4.262436 | 1.483659e-09
261 | 5.130075 | 2.189354e-09
261 | 4.046009 | 1.05554e-09
261 | 4.140808 | 1.00543e-09
261 | 4.703329 | 1.758991e-09
261 | 4.387637 | 1.03018e-09
261 | 4.813529 | 2.189354e-09
261 | 2.666728 | 2.838967e-10
261 | 2.942566 | 5.214285e-10
261 | 3.117969 | 5.089011e-10
261 | 5.189826 | 3.153092e-09
261 | 4.337121 | 1.313793e-09
261 | 3.303827 | 4.292435e-10
261 | 3.521093 | 7.153073e-10
261 | 3.209553 | 3.990429e-10
261 | 4.337121 | 1.448013e-09
261 | 3.172601 | 5.888459e-10
261 | 3.582788 | 6.649799e-10
261 | 8.199793 | 7.034969e-09
261 | 3.209553 | 6.490036e-10
261 | 5.499186 | 2.243249e-09
261 | 6.892331 | 5.383776e-09
261 | 6.24624 | 2.35505e-09
261 | 3.028998 | 2.575816e-10
261 | 4.56912 | 1.483659e-09
261 | 3.46046 | 8.689278e-10
261 | 4.287187 | 9.576993e-10
261 | 6.85254 | 3.648421e-09
261 | 2.891895 | 2.838967e-10
261 | 3.191023 | 4.292435e-10
261 | 6.429711 | 2.931248e-09
261 | 7.261012 | 5.25443e-09
261 | 3.284753 | 4.966746e-10
261 | 5.041735 | 2.659543e-09
261 | 2.8586 | 3.800991e-10
261 | 3.136074 | 5.888459e-10
261 | 2.825688 | 4.08866e-10
261 | 3.930557 | 8.689278e-10
261 | 2.620807 | 2.639223e-10
261 | 3.381236 | 6.981219e-10
261 | 2.636025 | 2.639223e-10
261 | 3.323012 | 6.181934e-10
261 | 3.046586 | 4.3981e-10
261 | 2.891895 | 3.284948e-10
261 | 4.189037 | 8.689278e-10
261 | 3.774437 | 7.329157e-10
261 | 5.311425 | 1.635232e-09
261 | 3.082071 | 6.334112e-10
261 | 6.5046 | 2.659543e-09
261 | 2.908687 | 2.575816e-10
261 | 4.813529 | 1.379272e-09
261 | 4.140808 | 1.221358e-09
261 | 2.651332 | 1.703615e-10
261 | 5.311425 | 2.29847e-09
261 | 8.538956 | 5.933795e-09
261 | 2.546022 | 1.303756e-10
261 | 2.682213 | 2.908852e-10
261 | 4.622338 | 1.413225e-09
261 | 2.636025 | 1.583752e-10
261 | 5.531118 | 3.077339e-09
261 | 5.499186 | 2.472424e-09
261 | 3.284753 | 5.47416e-10
261 | 5.280761 | 3.560767e-09
261 | 4.649179 | 1.675486e-09
261 | 7.693833 | 5.383776e-09
261 | 5.693584 | 2.931248e-09
261 | 8.058593 | 6.38288e-09
261 | 4.046009 | 1.03018e-09
261 | 6.972608 | 5.516306e-09
261 | 8.247407 | 5.791234e-09
261 | 3.907864 | 8.689278e-10
261 | 4.287187 | 1.483659e-09
261 | 6.618571 | 2.931248e-09
261 | 8.391916 | 6.540004e-09
261 | 6.13868 | 3.475219e-09
261 | 4.813529 | 1.595946e-09
261 | 6.13868 | 3.230711e-09
261 | 3.818399 | 9.346904e-10
261 | 3.011511 | 4.847419e-10
261 | 2.842096 | 3.284948e-10
261 | 5.693584 | 3.830255e-09
261 | 3.342308 | 6.981219e-10
261 | 4.595652 | 1.346135e-09
261 | 2.636025 | 2.513931e-10
261 | 2.666728 | 2.908852e-10
261 | 3.999426 | 1.00543e-09
261 | 4.413115 | 1.282229e-09
261 | 8.638412 | 6.540004e-09
261 | 5.100458 | 3.003405e-09
261 | 4.140808 | 1.081524e-09
261 | 7.828642 | 6.22953e-09
261 | 8.789772 | 5.383776e-09
261 | 2.560807 | 1.832549e-10
261 | 2.825688 | 2.226109e-10
261 | 3.046586 | 4.730959e-10
261 | 5.012628 | 2.136755e-09
261 | 7.47429 | 4.541061e-09
261 | 6.5046 | 3.830255e-09
261 | 2.590633 | 2.575816e-10
261 | 2.605676 | 2.77076e-10
261 | 2.402795 | 1.073261e-10
261 | 7.431139 | 6.700997e-09
261 | 2.842096 | 2.513931e-10
261 | 8.247407 | 6.700997e-09
261 | 5.280761 | 2.29847e-09
261 | 2.793156 | 1.472323e-10
261 | 6.282511 | 3.230711e-09
261 | 5.963514 | 3.230711e-09
261 | 5.894855 | 2.860824e-09
261 | 7.388238 | 5.004986e-09
261 | 5.759899 | 3.230711e-09
261 | 4.542741 | 2.136755e-09
261 | 4.595652 | 1.557603e-09
261 | 7.47429 | 5.652099e-09
261 | 5.342267 | 3.560767e-09
261 | 4.595652 | 1.483659e-09
261 | 8.391916 | 7.944545e-09
261 | 7.919824 | 3.924543e-09
261 | 3.930557 | 8.903178e-10
261 | 4.464515 | 1.595946e-09
261 | 3.480554 | 8.689278e-10
261 | 3.818399 | 7.509576e-10
261 | 5.373289 | 2.533286e-09
261 | 8.440646 | 6.540004e-09
261 | 6.812979 | 3.31024e-09
261 | 5.860822 | 2.35505e-09
261 | 5.499186 | 1.938693e-09
261 | 2.760998 | 2.575816e-10
261 | 4.84148 | 1.938693e-09
261 | 5.499186 | 3.924543e-09
261 | 6.318992 | 3.391727e-09
261 | 5.998142 | 3.230711e-09
261 | 2.575677 | 1.745552e-10
261 | 3.191023 | 3.620546e-10
261 | 4.84148 | 2.35505e-09
261 | 8.152454 | 5.516306e-09
261 | 4.164852 | 1.108147e-09
261 | 7.345583 | 4.021152e-09
261 | 2.976838 | 4.506366e-10
261 | 3.480554 | 6.033412e-10
261 | 3.95338 | 9.812746e-10
261 | 2.908687 | 3.284948e-10
261 | 3.136074 | 5.608915e-10
261 | 3.420619 | 6.981219e-10
261 | 2.713453 | 2.394587e-10
261 | 5.759899 | 3.648421e-09
261 | 7.561345 | 4.120139e-09
261 | 7.431139 | 4.120139e-09
261 | 3.209553 | 5.608915e-10
261 | 5.563236 | 3.003405e-09
261 | 6.13868 | 2.792093e-09
261 | 3.154284 | 5.888459e-10
261 | 4.649179 | 2.189354e-09
261 | 7.09478 | 5.25443e-09
261 | 4.413115 | 1.557603e-09
261 | 2.8586 | 4.292435e-10
261 | 2.575677 | 2.394587e-10
261 | 5.595541 | 2.35505e-09
261 | 6.318992 | 3.31024e-09
261 | 7.177415 | 5.516306e-09
261 | 2.560807 | 1.33585e-10
261 | 2.682213 | 2.120429e-10
261 | 8.058593 | 4.431962e-09
261 | 3.907864 | 7.883846e-10
261 | 6.812979 | 4.325483e-09
261 | 5.342267 | 1.846658e-09
261 | 8.892148 | 6.865952e-09
261 | 5.373289 | 3.153092e-09
261 | 6.210179 | 3.153092e-09
261 | 4.869593 | 2.533286e-09
261 | 2.546022 | 1.622739e-10
261 | 5.071011 | 2.29847e-09
261 | 4.926311 | 2.659543e-09
261 | 3.046586 | 3.990429e-10
261 | 2.72921 | 2.704192e-10
261 | 5.628033 | 3.560767e-09
261 | 6.85254 | 3.738233e-09
261 | 3.976337 | 7.883846e-10
261 | 3.440481 | 7.694436e-10
261 | 2.842096 | 2.120429e-10
261 | 3.209553 | 4.08866e-10
261 | 4.813529 | 2.035316e-09
261 | 2.994124 | 6.033412e-10
261 | 2.842096 | 3.620546e-10
261 | 8.58854 | 6.38288e-09
261 | 5.860822 | 2.792093e-09
261 | 4.237828 | 1.520181e-09
261 | 5.435873 | 2.413023e-09
261 | 4.84148 | 2.472424e-09
261 | 4.869593 | 2.085419e-09
261 | 5.100458 | 2.792093e-09
261 | 5.280761 | 3.475219e-09
261 | 6.068004 | 2.860824e-09
261 | 3.011511 | 4.3981e-10
261 | 3.011511 | 4.617297e-10
261 | 2.651332 | 2.704192e-10
261 | 5.595541 | 3.475219e-09
261 | 3.342308 | 5.888459e-10
261 | 4.116902 | 1.251424e-09
261 | 2.560807 | 2.019766e-10
261 | 4.622338 | 1.483659e-09
261 | 2.925577 | 3.206027e-10
261 | 4.595652 | 2.035316e-09
261 | 6.24624 | 2.29847e-09
261 | 2.760998 | 1.43695e-10
261 | 7.177415 | 4.221563e-09
261 | 8.688573 | 5.652099e-09
261 | 5.373289 | 2.931248e-09
261 | 4.413115 | 1.313793e-09
261 | 2.760998 | 2.639223e-10
261 | 3.400871 | 8.07792e-10
261 | 8.638412 | 5.791234e-09
261 | 2.666728 | 1.622739e-10
261 | 7.261012 | 5.128192e-09
261 | 3.028998 | 2.908852e-10
261 | 4.413115 | 1.483659e-09
261 | 6.24624 | 3.560767e-09
261 | 4.140808 | 1.282229e-09
261 | 8.538956 | 7.034969e-09
261 | 3.752646 | 1.00543e-09
261 | 3.95338 | 8.903178e-10
261 | 2.825688 | 3.620546e-10
261 | 3.246935 | 6.033412e-10
261 | 6.618571 | 4.221563e-09
261 | 6.932354 | 4.325483e-09
261 | 4.312082 | 1.192015e-09
261 | 3.209553 | 5.47416e-10
261 | 8.105387 | 5.516306e-09
261 | 3.064277 | 3.800991e-10
261 | 7.605253 | 4.652847e-09
261 | 4.813529 | 2.29847e-09
261 | 7.219093 | 4.221563e-09
261 | 3.862872 | 8.07792e-10
261 | 2.651332 | 2.337057e-10
261 | 2.697788 | 1.182907e-10
261 | 5.998142 | 3.153092e-09
261 | 8.440646 | 7.034969e-09
261 | 4.312082 | 1.448013e-09
261 | 6.5046 | 2.860824e-09
261 | 5.531118 | 1.986417e-09
261 | 2.651332 | 2.639223e-10
261 | 4.813529 | 2.659543e-09
261 | 2.560807 | 1.622739e-10
261 | 8.739026 | 5.383776e-09
261 | 4.093134 | 9.812746e-10
261 | 5.963514 | 4.221563e-09
261 | 3.840571 | 7.883846e-10
261 | 5.693584 | 3.924543e-09
261 | 2.925577 | 2.575816e-10
261 | 3.688025 | 9.122344e-10
261 | 2.908687 | 3.533562e-10
261 | 8.892148 | 5.383776e-09
261 | 4.02265 | 1.05554e-09
261 | 5.929085 | 3.31024e-09
261 | 4.954917 | 1.892116e-09
261 | 7.561345 | 4.431962e-09
261 | 6.657004 | 4.120139e-09
261 | 5.250274 | 2.792093e-09
261 | 5.467438 | 2.472424e-09
261 | 2.713453 | 1.703615e-10
261 | 6.429711 | 3.391727e-09
261 | 2.77703 | 2.639223e-10
261 | 4.813529 | 1.846658e-09
261 | 2.473372 | 1.662685e-10
261 | 2.8586 | 2.980458e-10
261 | 5.726646 | 3.153092e-09
261 | 2.72921 | 1.971241e-10
261 | 2.51671 | 1.662685e-10
261 | 4.116902 | 9.122344e-10
261 | 2.875199 | 3.894558e-10
261 | 8.012069 | 6.38288e-09
261 | 2.666728 | 1.02231e-10
261 | 3.246935 | 3.990429e-10
261 | 4.438741 | 1.379272e-09
261 | 4.093134 | 1.108147e-09
261 | 8.489659 | 6.22953e-09
261 | 3.930557 | 9.346904e-10
261 | 5.250274 | 2.931248e-09
261 | 2.459092 | 1.583752e-10
261 | 5.759899 | 3.475219e-09
261 | 3.862872 | 7.883846e-10
261 | 3.95338 | 9.346904e-10
261 | 2.825688 | 1.303756e-10
261 | 5.373289 | 2.792093e-09
261 | 6.85254 | 3.830255e-09
261 | 4.262436 | 1.313793e-09
261 | 4.189037 | 9.346904e-10
261 | 2.908687 | 4.847419e-10
261 | 2.994124 | 4.617297e-10
261 | 4.213362 | 1.313793e-09
261 | 3.064277 | 4.292435e-10
261 | 2.713453 | 9.275491e-11
261 | 4.140808 | 1.03018e-09
261 | 3.976337 | 9.576993e-10
261 | 5.467438 | 3.830255e-09
261 | 2.713453 | 2.172627e-10
261 | 6.429711 | 3.648421e-09
261 | 4.954917 | 2.136755e-09
261 | 4.676175 | 1.379272e-09
261 | 6.210179 | 3.003405e-09
261 | 4.49044 | 1.483659e-09
261 | 3.862872 | 7.509576e-10
261 | 8.489659 | 7.034969e-09
261 | 7.261012 | 5.383776e-09
261 | 7.919824 | 5.128192e-09
261 | 6.355685 | 2.659543e-09
261 | 3.361716 | 7.694436e-10
261 | 8.012069 | 5.933795e-09
261 | 7.828642 | 5.383776e-09
261 | 7.09478 | 4.541061e-09
261 | 7.874101 | 6.700997e-09
261 | 3.323012 | 3.894558e-10
261 | 7.649415 | 4.652847e-09
261 | 3.907864 | 1.03018e-09
261 | 4.649179 | 2.035316e-09
261 | 3.303827 | 6.334112e-10
261 | 6.657004 | 3.560767e-09
261 | 3.582788 | 7.883846e-10
261 | 3.480554 | 6.334112e-10
261 | 8.538956 | 7.208145e-09
261 | 3.22819 | 3.709671e-10
261 | 3.381236 | 5.089011e-10
261 | 2.842096 | 1.303756e-10
261 | 9.100493 | 5.516306e-09
261 | 3.064277 | 6.334112e-10
261 | 4.983689 | 1.802291e-09
261 | 3.082071 | 4.189308e-10
261 | 2.697788 | 9.275491e-11
261 | 2.713453 | 1.154488e-10
261 | 3.154284 | 3.709671e-10
261 | 3.562104 | 7.694436e-10
261 | 2.72921 | 1.33585e-10
261 | 3.154284 | 3.894558e-10
261 | 5.499186 | 1.892116e-09
261 | 2.713453 | 2.453534e-10
261 | 2.745058 | 1.832549e-10
261 | 5.595541 | 3.153092e-09
261 | 2.976838 | 3.990429e-10
261 | 7.135978 | 3.475219e-09
261 | 8.343467 | 7.753676e-09
261 | 6.657004 | 4.325483e-09
261 | 2.793156 | 1.402427e-10
261 | 2.842096 | 2.280909e-10
261 | 4.75811 | 2.085419e-09
261 | 3.303827 | 5.342642e-10
261 | 2.891895 | 3.894558e-10
261 | 6.467047 | 3.560767e-09
261 | 8.943783 | 6.700997e-09
261 | 3.136074 | 3.709671e-10
261 | 3.400871 | 5.089011e-10
261 | 8.247407 | 7.567393e-09
261 | 3.840571 | 7.509576e-10
261 | 3.209553 | 5.746987e-10
261 | 7.649415 | 3.924543e-09
261 | 2.842096 | 2.394587e-10
261 | 3.976337 | 9.122344e-10
261 | 8.152454 | 6.865952e-09
261 | 2.388923 | 1.073261e-10
261 | 7.431139 | 5.933795e-09
261 | 4.926311 | 2.136755e-09
261 | 2.590633 | 2.704192e-10
261 | 6.812979 | 3.153092e-09
261 | 2.697788 | 9.737773e-11
261 | 5.595541 | 2.725012e-09
261 | 4.49044 | 1.675486e-09
261 | 5.894855 | 3.830255e-09
261 | 7.345583 | 4.652847e-09
261 | 8.343467 | 6.38288e-09
261 | 5.467438 | 2.860824e-09
261 | 2.713453 | 2.575816e-10
261 | 3.26579 | 6.649799e-10
261 | 6.892331 | 4.021152e-09
261 | 2.745058 | 1.923881e-10
261 | 4.312082 | 1.135426e-09
261 | 5.860822 | 2.472424e-09
261 | 2.50218 | 1.583752e-10
261 | 2.590633 | 1.241862e-10
261 | 3.046586 | 6.334112e-10
261 | 3.064277 | 3.709671e-10
261 | 3.796354 | 8.480516e-10
261 | 2.682213 | 1.182907e-10
261 | 6.068004 | 3.648421e-09
261 | 5.929085 | 2.35505e-09
262 | 7.784048 | 8.98587e-10
262 | 14.1044 | 9.790652e-09
262 | 9.862983 | 3.032425e-09
262 | 17.40744 | 3.377892e-08
262 | 10.34115 | 4.416326e-09
262 | 16.60253 | 3.161063e-08
262 | 18.25137 | 4.706612e-08
262 | 7.155721 | 5.403361e-10
262 | 20.92631 | 9.137636e-08
262 | 7.118179 | 6.593282e-10
262 | 8.334971 | 1.026089e-09
262 | 25.82693 | 1.519602e-07
262 | 14.17879 | 1.334351e-08
262 | 6.612807 | 4.527209e-10
262 | 13.17213 | 9.790652e-09
262 | 16.00231 | 2.47849e-08
262 | 14.71061 | 1.6282e-08
262 | 6.647684 | 4.837746e-10
262 | 17.22526 | 2.893453e-08
262 | 13.95679 | 9.576514e-09
262 | 7.307881 | 7.203082e-10
262 | 20.27615 | 6.002808e-08
262 | 15.34287 | 1.900803e-08
262 | 7.502638 | 7.528816e-10
262 | 19.95869 | 5.029456e-08
262 | 15.10265 | 2.076604e-08
262 | 14.86619 | 1.818564e-08
262 | 13.88357 | 9.162186e-09
262 | 10.01986 | 3.386967e-09
262 | 8.647601 | 1.864224e-09
262 | 8.739058 | 2.274761e-09
262 | 16.08671 | 1.98676e-08
262 | 18.25137 | 3.772825e-08
262 | 11.85676 | 4.93267e-09
262 | 15.58692 | 1.943306e-08
262 | 21.484 | 8.93778e-08
262 | 7.080834 | 4.331339e-10
262 | 10.45052 | 3.619291e-09
262 | 6.015403 | 2.97407e-10
262 | 25.1565 | 1.390956e-07
262 | 6.47512 | 2.280872e-10
262 | 6.753422 | 4.236605e-10
262 | 9.406926 | 3.032425e-09
262 | 20.16977 | 5.374444e-08
262 | 6.208287 | 1.566138e-10
262 | 7.346423 | 7.869281e-10
262 | 6.682744 | 5.285181e-10
262 | 7.00673 | 4.428191e-10
262 | 23.12588 | 8.93778e-08
262 | 19.85398 | 4.706612e-08
262 | 12.56306 | 7.183781e-09
262 | 7.231401 | 7.364148e-10
262 | 21.484 | 1.043419e-07
262 | 7.118179 | 7.045538e-10
262 | 11.67112 | 4.515079e-09
262 | 14.0304 | 1.27662e-08
262 | 9.606955 | 2.775705e-09
262 | 16.08671 | 2.219046e-08
262 | 7.581986 | 7.203082e-10
262 | 8.334971 | 1.120991e-09
262 | 17.49925 | 3.377892e-08
262 | 6.111084 | 9.628041e-11
262 | 20.16977 | 5.256895e-08
262 | 8.423122 | 1.072491e-09
262 | 17.13489 | 3.690307e-08
262 | 12.43159 | 8.386531e-09
262 | 13.88357 | 1.248699e-08
262 | 26.37612 | 1.623837e-07
262 | 7.463275 | 6.593282e-10
262 | 15.91836 | 2.707721e-08
262 | 9.019276 | 1.632575e-09
262 | 15.50514 | 2.031185e-08
262 | 10.61674 | 4.93267e-09
262 | 12.9659 | 6.872975e-09
262 | 9.066845 | 2.082184e-09
262 | 6.441149 | 1.566138e-10
262 | 6.143315 | 1.601158e-10
262 | 10.67274 | 3.24043e-09
262 | 10.8425 | 3.700221e-09
262 | 6.509271 | 2.437325e-10
262 | 7.26954 | 6.170056e-10
262 | 20.06395 | 5.617484e-08
262 | 7.702585 | 7.697167e-10
262 | 15.34287 | 1.664608e-08
262 | 10.39569 | 4.416326e-09
262 | 10.56104 | 3.540131e-09
262 | 16.60253 | 2.830168e-08
262 | 6.47512 | 4.236605e-10
262 | 23.61762 | 9.550854e-08
262 | 11.07305 | 5.887291e-09
262 | 8.076014 | 1.049034e-09
262 | 6.143315 | 6.610996e-11
262 | 9.657623 | 3.24043e-09
262 | 15.91836 | 2.648499e-08
262 | 6.71799 | 4.331339e-10
262 | 8.161426 | 9.392226e-10
262 | 26.10008 | 1.660148e-07
262 | 16.25685 | 2.830168e-08
262 | 13.03428 | 9.576514e-09
262 | 15.66913 | 2.076604e-08
262 | 12.62932 | 8.765783e-09
262 | 14.17879 | 1.364188e-08
262 | 14.86619 | 2.076604e-08
262 | 15.58692 | 2.47849e-08
262 | 11.85676 | 7.183781e-09
262 | 22.52556 | 8.742296e-08
262 | 11.30851 | 4.13284e-09
262 | 23.86741 | 1.165413e-07
262 | 26.51523 | 1.854247e-07
262 | 6.578113 | 4.236605e-10
262 | 11.73267 | 6.722651e-09
262 | 12.17274 | 5.509383e-09
262 | 15.50514 | 2.319395e-08
262 | 25.55664 | 1.813692e-07
262 | 8.602231 | 1.026089e-09
262 | 9.606955 | 3.032425e-09
262 | 10.34115 | 3.954033e-09
262 | 14.32875 | 1.168544e-08
262 | 8.5571 | 1.096473e-09
262 | 10.67274 | 3.312888e-09
262 | 23.61762 | 1.043419e-07
262 | 23.00455 | 1.114991e-07
262 | 10.89968 | 3.782961e-09
262 | 6.373739 | 7.222434e-11
262 | 6.860841 | 5.285181e-10
262 | 20.59866 | 7.827167e-08
262 | 18.63947 | 4.919453e-08
262 | 6.3403 | 4.440089e-11
262 | 12.17274 | 8.961793e-09
262 | 8.971957 | 1.337936e-09
262 | 6.3403 | 1.531883e-10
262 | 15.34287 | 1.592589e-08
262 | 7.991495 | 1.120991e-09
262 | 6.208287 | 7.222434e-11
262 | 10.89968 | 3.700221e-09
262 | 6.441149 | 2.72229e-10
262 | 6.647684 | 4.143944e-10
262 | 16.00231 | 1.943306e-08
262 | 14.63343 | 1.248699e-08
262 | 6.647684 | 3.396067e-10
262 | 6.079023 | 9.628041e-11
262 | 24.76263 | 1.453857e-07
262 | 22.40738 | 9.982758e-08
262 | 15.75177 | 1.943306e-08
262 | 8.378931 | 7.528816e-10
262 | 9.406926 | 1.561941e-09
262 | 6.897026 | 6.308023e-10
262 | 15.26238 | 1.6282e-08
262 | 6.578113 | 3.040572e-10
262 | 6.111084 | 3.720131e-11
262 | 6.3403 | 5.070102e-11
262 | 6.208287 | 9.628041e-11
262 | 6.407355 | 5.78951e-11
262 | 25.42256 | 1.422058e-07
262 | 22.88385 | 1.090605e-07
262 | 9.915001 | 2.901227e-09
262 | 12.89787 | 9.162186e-09
262 | 14.7882 | 1.557756e-08
262 | 22.7638 | 1.191472e-07
262 | 16.08671 | 2.47849e-08
262 | 14.0304 | 1.117987e-08
262 | 19.74981 | 8.002188e-08
262 | 20.92631 | 8.93778e-08
262 | 19.3386 | 4.502981e-08
262 | 17.96561 | 3.857188e-08
262 | 21.03667 | 9.764418e-08
262 | 7.949568 | 6.035106e-10
262 | 7.118179 | 5.64771e-10
262 | 7.907861 | 8.045245e-10
262 | 7.662174 | 7.697167e-10
262 | 27.80071 | 2.07104e-07
262 | 6.543601 | 2.547545e-10
262 | 6.373739 | 3.321789e-10
262 | 11.13145 | 4.824784e-09
262 | 17.96561 | 4.031616e-08
262 | 11.07305 | 4.225254e-09
262 | 6.373739 | 5.662883e-11
262 | 12.10888 | 7.508643e-09
262 | 25.28918 | 1.422058e-07
262 | 12.36636 | 8.386531e-09
262 | 18.06036 | 3.857188e-08
262 | 7.00673 | 6.89144e-10
262 | 8.118608 | 1.120991e-09
262 | 8.423122 | 1.224669e-09
262 | 8.204471 | 6.740713e-10
262 | 8.602231 | 9.392226e-10
262 | 6.111084 | 8.620194e-11
262 | 8.334971 | 8.409063e-10
262 | 21.37128 | 8.551087e-08
262 | 8.971957 | 1.527779e-09
262 | 7.080834 | 4.628441e-10
262 | 6.111084 | 3.472005e-10
262 | 8.204471 | 1.096473e-09
262 | 10.78561 | 4.719258e-09
262 | 7.866373 | 7.045538e-10
262 | 8.118608 | 1.171684e-09
262 | 17.40744 | 3.857188e-08
262 | 6.897026 | 3.793125e-10
262 | 9.556552 | 1.864224e-09
262 | 24.89323 | 1.191472e-07
262 | 6.175715 | 9.010013e-11
262 | 10.07271 | 3.169556e-09
262 | 6.373739 | 1.78836e-10
262 | 22.28982 | 7.655973e-08
262 | 7.385169 | 5.403361e-10
262 | 14.9446 | 2.031185e-08
262 | 15.18231 | 1.943306e-08
262 | 9.915001 | 3.032425e-09
262 | 15.83484 | 1.943306e-08
262 | 6.897026 | 5.056517e-10
262 | 10.23293 | 3.954033e-09
262 | 24.63271 | 1.553582e-07
262 | 19.13621 | 4.308159e-08
262 | 21.37128 | 8.181123e-08
262 | 18.73777 | 6.002808e-08
262 | 25.55664 | 1.588321e-07
262 | 9.657623 | 2.274761e-09
262 | 7.193462 | 5.285181e-10
262 | 23.24784 | 9.137636e-08
262 | 16.08671 | 2.768268e-08
262 | 6.78904 | 5.285181e-10
262 | 21.59731 | 8.551087e-08
262 | 19.44059 | 7.007832e-08
262 | 18.63947 | 5.256895e-08
262 | 6.407355 | 2.783163e-10
262 | 6.373739 | 1.028846e-10
262 | 8.118608 | 6.170056e-10
262 | 6.71799 | 4.527209e-10
262 | 6.208287 | 6.324971e-11
262 | 6.208287 | 2.437325e-10
262 | 16.25685 | 2.648499e-08
262 | 11.73267 | 5.388883e-09
262 | 24.50348 | 1.301669e-07
262 | 21.03667 | 7.007832e-08
262 | 19.23714 | 4.213932e-08
262 | 7.307881 | 6.170056e-10
262 | 20.16977 | 8.181123e-08
262 | 6.753422 | 2.783163e-10
262 | 20.81652 | 6.002808e-08
262 | 6.307036 | 1.869233e-10
262 | 6.3403 | 9.417459e-11
262 | 15.26238 | 1.900803e-08
262 | 23.00455 | 9.764418e-08
262 | 6.307036 | 1.075372e-10
262 | 16.6901 | 2.893453e-08
262 | 10.17924 | 2.655614e-09
262 | 15.18231 | 1.664608e-08
262 | 12.62932 | 9.162186e-09
262 | 16.51543 | 2.590571e-08
262 | 6.96997 | 6.449075e-10
262 | 6.647684 | 3.249136e-10
262 | 12.36636 | 5.632577e-09
262 | 6.543601 | 2.331874e-10
262 | 6.047129 | 9.417459e-11
262 | 6.273946 | 2.437325e-10
262 | 9.114664 | 1.494364e-09
262 | 16.34259 | 2.533911e-08
262 | 6.373739 | 9.843332e-11
262 | 19.95869 | 5.743096e-08
262 | 13.17213 | 1.142986e-08
262 | 6.143315 | 2.087778e-10
262 | 11.73267 | 6.291121e-09
262 | 13.2416 | 1.168544e-08
262 | 7.542208 | 6.449075e-10
262 | 9.406926 | 2.377629e-09
262 | 9.862983 | 2.775705e-09
262 | 23.12588 | 9.982758e-08
262 | 6.143315 | 5.070102e-11
262 | 12.43159 | 7.344416e-09
262 | 23.24784 | 9.764418e-08
262 | 25.1565 | 1.660148e-07
262 | 15.4238 | 2.170512e-08
262 | 16.51543 | 2.893453e-08
262 | 20.06395 | 6.557996e-08
262 | 25.69143 | 1.981436e-07
262 | 14.32875 | 1.27662e-08
262 | 13.45222 | 1.117987e-08
262 | 16.60253 | 2.533911e-08
262 | 12.8302 | 7.848196e-09
262 | 9.708559 | 3.100232e-09
262 | 6.208287 | 1.051852e-10
262 | 23.00455 | 8.93778e-08
262 | 8.693209 | 1.026089e-09
262 | 14.55666 | 1.664608e-08
262 | 22.52556 | 1.2732e-07
262 | 9.606955 | 1.82345e-09
262 | 9.811237 | 1.992098e-09
262 | 15.75177 | 2.076604e-08
262 | 9.759763 | 2.128743e-09
262 | 17.49925 | 2.893453e-08
262 | 6.441149 | 1.749246e-10
262 | 15.4238 | 1.664608e-08
262 | 6.307036 | 4.064198e-11
262 | 8.831483 | 1.82345e-09
262 | 9.114664 | 1.596867e-09
262 | 20.92631 | 7.007832e-08
262 | 10.2869 | 2.966101e-09
262 | 8.739058 | 1.197883e-09
262 | 16.42878 | 2.123039e-08
262 | 17.68432 | 4.811856e-08
262 | 7.42412 | 7.203082e-10
262 | 10.39569 | 3.462702e-09
262 | 17.40744 | 4.308159e-08
262 | 9.211062 | 1.494364e-09
262 | 7.080834 | 6.593282e-10
262 | 10.12583 | 3.867551e-09
262 | 6.175715 | 1.953762e-10
262 | 25.69143 | 1.390956e-07
262 | 6.407355 | 1.566138e-10
262 | 12.56306 | 6.153523e-09
262 | 8.076014 | 7.697167e-10
262 | 11.13145 | 5.155733e-09
262 | 19.74981 | 7.324737e-08
262 | 11.30851 | 5.388883e-09
262 | 8.5571 | 1.171684e-09
262 | 5.983844 | 3.108562e-10
262 | 14.25357 | 1.394693e-08
262 | 6.509271 | 2.491826e-10
262 | 26.37612 | 1.981436e-07
262 | 6.175715 | 5.662883e-11
262 | 12.9659 | 8.386531e-09
262 | 11.19016 | 5.509383e-09
262 | 13.88357 | 1.305167e-08
262 | 19.85398 | 6.704638e-08
262 | 15.66913 | 2.219046e-08
262 | 10.45052 | 4.13284e-09
262 | 11.30851 | 4.719258e-09
262 | 6.175715 | 1.673564e-10
262 | 18.8366 | 4.603671e-08
262 | 11.91929 | 7.02666e-09
262 | 18.34763 | 5.374444e-08
262 | 13.38165 | 1.000958e-08
262 | 10.89968 | 4.719258e-09
262 | 19.44059 | 6.854559e-08
262 | 8.204471 | 1.146057e-09
262 | 24.76263 | 1.390956e-07
262 | 13.52317 | 9.162186e-09
262 | 21.14762 | 8.36406e-08
262 | 6.578113 | 3.793125e-10
262 | 19.13621 | 5.871516e-08
262 | 14.71061 | 1.818564e-08
262 | 9.759763 | 2.325626e-09
262 | 16.95557 | 3.304011e-08
262 | 8.378931 | 1.072491e-09
262 | 15.4238 | 2.268666e-08
262 | 25.96315 | 1.938099e-07
262 | 27.80071 | 1.938099e-07
262 | 13.10303 | 7.508643e-09
262 | 19.6462 | 7.655973e-08
262 | 7.26954 | 5.524185e-10
262 | 10.45052 | 2.901227e-09
262 | 12.30148 | 8.574061e-09
262 | 17.77759 | 4.404493e-08
262 | 16.60253 | 2.371258e-08
262 | 6.373739 | 9.417459e-11
262 | 24.24704 | 1.191472e-07
262 | 6.175715 | 1.099418e-10
262 | 14.55666 | 1.27662e-08
262 | 9.708559 | 1.992098e-09
262 | 6.373739 | 2.280872e-10
262 | 6.373739 | 5.539026e-11
262 | 10.56104 | 4.225254e-09
262 | 6.753422 | 3.549642e-10
262 | 19.85398 | 5.871516e-08
262 | 18.8366 | 4.213932e-08
262 | 10.89968 | 4.319734e-09
262 | 14.48029 | 1.142986e-08
262 | 9.606955 | 1.90591e-09
262 | 23.12588 | 8.742296e-08
262 | 14.32875 | 1.334351e-08
262 | 27.07905 | 1.774023e-07
262 | 25.02452 | 1.301669e-07
262 | 11.60989 | 5.632577e-09
262 | 11.79455 | 6.018935e-09
262 | 26.23773 | 1.69727e-07
262 | 6.96997 | 4.428191e-10
262 | 22.40738 | 7.488524e-08
262 | 9.657623 | 1.948527e-09
262 | 6.682744 | 3.321789e-10
262 | 16.86661 | 2.830168e-08
262 | 10.39569 | 4.515079e-09
262 | 15.18231 | 1.592589e-08
262 | 11.85676 | 4.719258e-09
262 | 6.47512 | 3.472005e-10
262 | 9.759763 | 2.597531e-09
262 | 7.825102 | 6.593282e-10
262 | 20.49059 | 9.764418e-08
262 | 6.612807 | 2.72229e-10
262 | 14.1044 | 1.334351e-08
262 | 9.308479 | 2.225008e-09
262 | 20.59866 | 9.764418e-08
262 | 7.463275 | 5.285181e-10
262 | 19.54312 | 6.854559e-08
262 | 8.693209 | 1.561941e-09
262 | 16.08671 | 2.371258e-08
262 | 8.971957 | 1.308673e-09
262 | 18.4444 | 3.690307e-08
262 | 6.753422 | 6.308023e-10
262 | 7.991495 | 7.528816e-10
262 | 14.40432 | 1.394693e-08
262 | 15.34287 | 2.319395e-08
262 | 13.73827 | 1.117987e-08
262 | 6.24103 | 9.843332e-11
262 | 7.231401 | 7.203082e-10
262 | 9.759763 | 2.274761e-09
262 | 6.373739 | 1.341531e-10
262 | 8.118608 | 6.593282e-10
262 | 27.50976 | 1.813692e-07
262 | 6.24103 | 4.342976e-11
262 | 17.22526 | 3.772825e-08
262 | 14.32875 | 1.364188e-08
262 | 8.423122 | 7.869281e-10
262 | 8.602231 | 1.003647e-09
262 | 9.862983 | 2.485149e-09
262 | 25.69143 | 1.774023e-07
262 | 15.58692 | 1.739884e-08
262 | 12.69593 | 7.02666e-09
262 | 20.27615 | 7.488524e-08
262 | 11.01496 | 5.887291e-09
262 | 15.26238 | 2.424281e-08
262 | 22.7638 | 8.742296e-08
262 | 7.043685 | 4.236605e-10
262 | 11.54897 | 5.042968e-09
262 | 21.25916 | 7.655973e-08
262 | 15.66913 | 2.424281e-08
262 | 6.175715 | 1.498379e-10
262 | 14.40432 | 1.221387e-08
262 | 16.95557 | 2.590571e-08
262 | 19.85398 | 7.655973e-08
262 | 10.17924 | 3.032425e-09
262 | 10.01986 | 2.714996e-09
262 | 19.44059 | 4.308159e-08
262 | 18.4444 | 5.374444e-08
262 | 13.45222 | 1.168544e-08
262 | 14.71061 | 1.739884e-08
262 | 6.407355 | 7.222434e-11
262 | 8.5571 | 8.789334e-10
262 | 7.825102 | 6.308023e-10
262 | 16.25685 | 2.958153e-08
262 | 15.10265 | 1.778789e-08
262 | 16.17156 | 2.076604e-08
262 | 24.89323 | 1.660148e-07
262 | 6.175715 | 1.710987e-10
262 | 7.00673 | 5.169585e-10
262 | 10.61674 | 3.462702e-09
262 | 10.8425 | 4.616039e-09
262 | 9.308479 | 2.082184e-09
262 | 9.708559 | 2.901227e-09
262 | 14.32875 | 1.142986e-08
262 | 16.60253 | 3.304011e-08
262 | 12.76289 | 8.386531e-09
262 | 17.68432 | 3.857188e-08
262 | 11.91929 | 6.018935e-09
262 | 18.06036 | 5.029456e-08
262 | 9.019276 | 1.948527e-09
262 | 22.88385 | 1.114991e-07
262 | 21.82572 | 9.137636e-08
262 | 14.40432 | 1.305167e-08
262 | 8.247742 | 8.597096e-10
262 | 8.739058 | 1.632575e-09
262 | 17.68432 | 4.919453e-08
262 | 8.647601 | 1.783568e-09
262 | 6.208287 | 1.531883e-10
262 | 22.64437 | 1.090605e-07
262 | 25.55664 | 1.938099e-07
262 | 6.24103 | 9.010013e-11
262 | 8.378931 | 1.197883e-09
262 | 6.175715 | 3.481334e-11
262 | 9.114664 | 1.90591e-09
262 | 19.6462 | 7.164533e-08
262 | 24.11983 | 1.360533e-07
262 | 20.16977 | 6.137035e-08
262 | 9.019276 | 1.783568e-09
262 | 7.231401 | 5.403361e-10
262 | 16.77812 | 2.893453e-08
262 | 5.983844 | 3.040572e-10
262 | 11.01496 | 5.042968e-09
262 | 6.860841 | 4.731937e-10
262 | 13.38165 | 8.765783e-09
262 | 20.27615 | 8.36406e-08
262 | 12.43159 | 8.023688e-09
262 | 15.18231 | 1.6282e-08
262 | 13.2416 | 9.162186e-09
262 | 11.19016 | 4.225254e-09
262 | 26.79565 | 1.69727e-07
262 | 7.991495 | 7.045538e-10
262 | 11.73267 | 4.719258e-09
262 | 10.50564 | 4.824784e-09
262 | 18.93594 | 4.031616e-08
262 | 23.61762 | 1.020598e-07
262 | 16.86661 | 3.231747e-08
262 | 6.373739 | 2.60451e-10
262 | 8.785149 | 1.39844e-09
262 | 8.423122 | 9.392226e-10
262 | 9.308479 | 2.714996e-09
262 | 10.12583 | 4.042448e-09
262 | 19.03582 | 5.256895e-08
262 | 12.89787 | 8.765783e-09
262 | 21.14762 | 8.742296e-08
262 | 6.753422 | 4.143944e-10
263 | 13.10303 | 1.739884e-08
263 | 13.2416 | 1.859229e-08
263 | 8.878062 | 5.042968e-09
263 | 5.274145 | 3.040572e-10
263 | 5.056803 | 2.662749e-10
263 | 4.977629 | 3.040572e-10
263 | 4.899695 | 2.042114e-10
263 | 13.6662 | 1.900803e-08
263 | 4.697783 | 6.186633e-11
263 | 5.443261 | 2.280872e-10
263 | 7.866373 | 3.386967e-09
263 | 4.899695 | 1.531883e-10
263 | 14.86619 | 3.161063e-08
263 | 5.414703 | 4.945922e-10
263 | 16.51543 | 4.706612e-08
263 | 14.32875 | 2.830168e-08
263 | 14.63343 | 3.231747e-08
263 | 4.977629 | 1.312189e-10
263 | 16.08671 | 4.121766e-08
263 | 16.25685 | 4.502981e-08
263 | 12.49715 | 1.364188e-08
263 | 15.10265 | 2.958153e-08
263 | 13.45222 | 1.900803e-08
263 | 5.246475 | 9.602243e-10
263 | 5.500829 | 4.527209e-10
263 | 14.86619 | 2.533911e-08
263 | 13.31144 | 1.900803e-08
263 | 5.471969 | 4.331339e-10
263 | 12.9659 | 1.664608e-08
263 | 12.10888 | 1.49036e-08
263 | 13.6662 | 1.818564e-08
263 | 13.38165 | 2.319395e-08
263 | 4.599969 | 6.466402e-11
263 | 17.22526 | 4.213932e-08
263 | 5.083473 | 4.331339e-10
263 | 4.747467 | 4.95921e-11
263 | 16.95557 | 4.213932e-08
263 | 12.69593 | 1.859229e-08
263 | 4.899695 | 4.247988e-11
263 | 5.274145 | 2.491826e-10
263 | 12.76289 | 1.859229e-08
263 | 5.056803 | 2.230986e-10
263 | 5.056803 | 1.673564e-10
263 | 16.08671 | 3.231747e-08
263 | 5.164331 | 3.710163e-10
263 | 5.056803 | 2.72229e-10
263 | 4.899695 | 1.91103e-10
263 | 8.512206 | 4.616039e-09
263 | 4.925536 | 3.472005e-10
263 | 17.31611 | 4.213932e-08
263 | 16.17156 | 3.530645e-08
263 | 5.386295 | 2.280872e-10
263 | 5.274145 | 3.549642e-10
263 | 14.0304 | 2.590571e-08
263 | 5.471969 | 2.230986e-10
263 | 5.559006 | 4.053309e-10
263 | 5.164331 | 2.97407e-10
263 | 12.30148 | 1.523685e-08
263 | 4.977629 | 3.396067e-10
263 | 5.218949 | 2.97407e-10
263 | 4.925536 | 2.845396e-10
263 | 5.471969 | 4.428191e-10
263 | 13.17213 | 1.900803e-08
263 | 4.977629 | 3.108562e-10
263 | 14.25357 | 2.533911e-08
263 | 4.648619 | 1.006344e-10
263 | 5.218949 | 2.909022e-10
263 | 5.274145 | 3.629015e-10
263 | 4.873989 | 3.396067e-10
263 | 5.358036 | 4.731937e-10
263 | 12.9659 | 1.6282e-08
263 | 4.797677 | 6.186633e-11
263 | 7.825102 | 3.462702e-09
263 | 5.056803 | 1.828349e-10
263 | 4.899695 | 4.640876e-11
263 | 5.301962 | 3.396067e-10
263 | 4.747467 | 2.230986e-10
263 | 13.52317 | 2.319395e-08
263 | 5.301962 | 3.793125e-10
263 | 14.40432 | 2.319395e-08
263 | 4.899695 | 2.331874e-10
263 | 16.17156 | 4.308159e-08
263 | 5.358036 | 3.396067e-10
263 | 5.218949 | 3.249136e-10
263 | 14.7882 | 3.304011e-08
263 | 15.26238 | 3.772825e-08
263 | 12.9659 | 1.778789e-08
263 | 12.36636 | 1.592589e-08
263 | 14.48029 | 2.533911e-08
263 | 4.797677 | 1.636961e-10
263 | 12.8302 | 1.557756e-08
263 | 5.246475 | 9.392226e-10
263 | 13.88357 | 2.076604e-08
263 | 15.83484 | 3.943438e-08
263 | 5.500829 | 4.428191e-10
263 | 5.301962 | 3.472005e-10
263 | 14.25357 | 2.893453e-08
263 | 12.89787 | 2.031185e-08
263 | 5.030273 | 4.143944e-10
263 | 5.191568 | 3.472005e-10
263 | 15.66913 | 4.031616e-08
263 | 15.66913 | 3.609593e-08
263 | 14.48029 | 2.590571e-08
263 | 5.164331 | 2.909022e-10
263 | 5.246475 | 2.280872e-10
263 | 17.31611 | 4.502981e-08
263 | 5.218949 | 2.331874e-10
263 | 5.329925 | 4.527209e-10
263 | 16.17156 | 3.943438e-08
263 | 12.76289 | 1.818564e-08
263 | 15.18231 | 2.958153e-08
263 | 13.73827 | 2.170512e-08
263 | 5.110284 | 2.087778e-10
263 | 4.873989 | 2.087778e-10
263 | 5.056803 | 1.91103e-10
263 | 14.32875 | 2.648499e-08
263 | 15.50514 | 3.772825e-08
263 | 5.443261 | 2.547545e-10
263 | 16.17156 | 4.502981e-08
263 | 14.40432 | 3.091925e-08
263 | 15.83484 | 4.121766e-08
263 | 5.218949 | 3.549642e-10
263 | 15.18231 | 3.091925e-08
263 | 4.848417 | 1.531883e-10
263 | 5.218949 | 3.108562e-10
263 | 4.82298 | 5.070102e-11
263 | 17.13489 | 4.031616e-08
263 | 8.5571 | 4.93267e-09
263 | 13.81073 | 2.424281e-08
263 | 13.5945 | 1.818564e-08
263 | 13.73827 | 1.900803e-08
263 | 14.25357 | 2.123039e-08
263 | 13.52317 | 1.739884e-08
263 | 8.5571 | 4.416326e-09
263 | 12.62932 | 1.6282e-08
263 | 4.873989 | 4.539372e-11
263 | 14.1044 | 2.170512e-08
263 | 5.246475 | 3.710163e-10
263 | 4.82298 | 2.042114e-10
263 | 14.63343 | 2.590571e-08
263 | 14.71061 | 2.893453e-08
263 | 14.48029 | 2.424281e-08
263 | 14.40432 | 2.424281e-08
263 | 13.88357 | 2.648499e-08
263 | 5.110284 | 1.828349e-10
263 | 4.873989 | 5.417878e-11
263 | 8.602231 | 4.93267e-09
263 | 16.86661 | 4.121766e-08
263 | 5.274145 | 2.437325e-10
263 | 14.0304 | 2.076604e-08
263 | 13.03428 | 1.523685e-08
263 | 13.81073 | 2.371258e-08
263 | 5.414703 | 2.18219e-10
263 | 13.38165 | 2.219046e-08
263 | 5.110284 | 2.60451e-10
263 | 14.63343 | 2.424281e-08
263 | 4.697783 | 4.95921e-11
263 | 5.083473 | 9.392226e-10
263 | 5.191568 | 1.953762e-10
263 | 5.274145 | 3.472005e-10
263 | 5.500829 | 3.472005e-10
263 | 5.191568 | 4.236605e-10
263 | 5.443261 | 4.628441e-10
263 | 16.08671 | 4.603671e-08
263 | 14.0304 | 2.031185e-08
263 | 4.951514 | 1.78836e-10
263 | 5.083473 | 2.331874e-10
263 | 5.083473 | 2.18219e-10
263 | 5.137237 | 2.087778e-10
263 | 5.274145 | 9.392226e-10
263 | 5.274145 | 2.909022e-10
263 | 15.26238 | 3.231747e-08
263 | 14.48029 | 2.319395e-08
263 | 11.85676 | 1.394693e-08
263 | 5.358036 | 4.331339e-10
263 | 11.98216 | 1.425879e-08
263 | 13.45222 | 2.268666e-08
263 | 5.164331 | 2.547545e-10
263 | 5.443261 | 2.845396e-10
263 | 4.899695 | 1.99745e-10
263 | 13.52317 | 2.123039e-08
263 | 4.873989 | 2.97407e-10
263 | 4.951514 | 1.99745e-10
263 | 4.848417 | 4.850744e-11
263 | 13.6662 | 2.424281e-08
263 | 16.60253 | 4.121766e-08
263 | 4.848417 | 4.155077e-11
263 | 4.951514 | 1.566138e-10
263 | 5.030273 | 4.236605e-10
263 | 5.110284 | 2.230986e-10
263 | 5.056803 | 2.547545e-10
263 | 16.00231 | 3.231747e-08
263 | 7.825102 | 3.619291e-09
263 | 15.91836 | 3.304011e-08
263 | 4.747467 | 2.042114e-10
263 | 12.49715 | 1.739884e-08
263 | 4.951514 | 2.845396e-10
263 | 4.797677 | 2.72229e-10
263 | 4.899695 | 1.312189e-10
263 | 12.10888 | 1.457763e-08
263 | 4.72256 | 1.91103e-10
263 | 5.164331 | 3.040572e-10
263 | 12.9659 | 1.739884e-08
263 | 13.2416 | 1.818564e-08
263 | 4.797677 | 3.108562e-10
263 | 4.747467 | 2.134462e-10
263 | 14.63343 | 3.091925e-08
263 | 15.91836 | 3.857188e-08
263 | 4.848417 | 1.283489e-10
263 | 5.414703 | 2.60451e-10
263 | 5.164331 | 3.178072e-10
263 | 4.951514 | 2.909022e-10
263 | 12.89787 | 1.557756e-08
263 | 16.08671 | 3.609593e-08
263 | 16.17156 | 4.404493e-08
263 | 13.31144 | 2.268666e-08
263 | 15.34287 | 3.377892e-08
263 | 14.17879 | 2.319395e-08
263 | 4.951514 | 1.601158e-10
263 | 5.274145 | 4.053309e-10
263 | 13.38165 | 2.123039e-08
263 | 14.1044 | 2.219046e-08
263 | 4.772506 | 2.384017e-10
263 | 15.50514 | 3.453424e-08
263 | 4.977629 | 2.845396e-10
263 | 15.75177 | 3.690307e-08
263 | 16.08671 | 3.304011e-08
263 | 14.40432 | 2.830168e-08
263 | 13.38165 | 2.031185e-08
263 | 5.191568 | 2.230986e-10
263 | 13.38165 | 1.70183e-08
263 | 4.848417 | 5.29938e-11
263 | 5.301962 | 4.731937e-10
263 | 4.848417 | 3.472005e-10
263 | 16.08671 | 4.031616e-08
263 | 14.55666 | 2.958153e-08
263 | 13.31144 | 1.739884e-08
263 | 5.443261 | 2.97407e-10
263 | 5.443261 | 3.964656e-10
263 | 5.414703 | 2.783163e-10
263 | 8.5571 | 4.515079e-09
263 | 4.925536 | 1.601158e-10
263 | 14.71061 | 3.304011e-08
263 | 5.358036 | 3.549642e-10
263 | 5.274145 | 4.236605e-10
263 | 13.52317 | 2.076604e-08
263 | 15.91836 | 4.031616e-08
263 | 15.02342 | 3.304011e-08
263 | 5.301962 | 3.040572e-10
263 | 11.98216 | 1.457763e-08
263 | 7.825102 | 3.386967e-09
263 | 8.5571 | 4.616039e-09
263 | 5.471969 | 2.384017e-10
263 | 5.246475 | 2.97407e-10
263 | 4.848417 | 3.549642e-10
263 | 4.673137 | 5.918968e-11
263 | 5.246475 | 2.491826e-10
263 | 4.925536 | 2.280872e-10
263 | 5.137237 | 3.178072e-10
263 | 4.82298 | 5.539026e-11
263 | 8.467547 | 4.616039e-09
263 | 4.977629 | 1.99745e-10
263 | 5.164331 | 3.793125e-10
263 | 5.443261 | 5.056517e-10
263 | 13.5945 | 2.219046e-08
263 | 5.471969 | 3.877942e-10
263 | 16.42878 | 3.772825e-08
263 | 16.08671 | 3.453424e-08
263 | 5.274145 | 2.97407e-10
263 | 5.056803 | 3.964656e-10
263 | 5.529841 | 3.793125e-10
263 | 4.977629 | 1.828349e-10
263 | 15.50514 | 2.893453e-08
263 | 12.43159 | 1.457763e-08
263 | 5.056803 | 2.134462e-10
263 | 12.23694 | 1.557756e-08
263 | 5.218949 | 4.428191e-10
263 | 15.83484 | 3.161063e-08
263 | 14.48029 | 3.231747e-08
263 | 15.26238 | 3.304011e-08
263 | 4.873989 | 5.070102e-11
263 | 5.443261 | 4.945922e-10
263 | 5.414703 | 4.628441e-10
263 | 4.951514 | 2.97407e-10
263 | 15.58692 | 4.031616e-08
263 | 5.246475 | 2.437325e-10
263 | 15.91836 | 4.404493e-08
263 | 5.030273 | 2.18219e-10
263 | 5.500829 | 3.396067e-10
263 | 16.51543 | 4.502981e-08
263 | 14.1044 | 2.648499e-08
263 | 17.13489 | 4.308159e-08
263 | 5.056803 | 2.60451e-10
263 | 13.95679 | 2.031185e-08
263 | 14.25357 | 2.170512e-08
263 | 4.951514 | 1.869233e-10
263 | 13.52317 | 1.70183e-08
263 | 12.04535 | 1.49036e-08
263 | 12.69593 | 1.70183e-08
263 | 13.17213 | 1.818564e-08
263 | 12.9659 | 1.557756e-08
263 | 14.86619 | 2.893453e-08
263 | 5.003882 | 1.673564e-10
263 | 4.697783 | 6.05132e-11
263 | 14.55666 | 2.590571e-08
263 | 13.88357 | 2.424281e-08
263 | 15.66913 | 3.772825e-08
263 | 5.301962 | 5.169585e-10
263 | 5.191568 | 3.396067e-10
263 | 16.42878 | 3.857188e-08
263 | 5.137237 | 2.042114e-10
263 | 4.848417 | 1.433551e-10
263 | 12.69593 | 1.592589e-08
263 | 4.772506 | 2.042114e-10
263 | 5.030273 | 4.053309e-10
263 | 5.164331 | 2.280872e-10
263 | 4.72256 | 4.247988e-11
263 | 4.648619 | 9.628041e-11
263 | 8.378931 | 4.515079e-09
263 | 14.7882 | 2.893453e-08
263 | 15.34287 | 3.530645e-08
263 | 5.030273 | 1.465606e-10
263 | 5.083473 | 1.636961e-10
263 | 16.17156 | 4.213932e-08
263 | 14.7882 | 2.533911e-08
263 | 13.45222 | 2.123039e-08
263 | 14.48029 | 2.371258e-08
263 | 5.003882 | 1.99745e-10
263 | 14.32875 | 2.424281e-08
263 | 16.86661 | 4.031616e-08
263 | 14.25357 | 2.707721e-08
263 | 14.86619 | 2.590571e-08
263 | 12.49715 | 1.49036e-08
263 | 4.797677 | 1.99745e-10
263 | 12.8302 | 1.943306e-08
263 | 5.218949 | 4.527209e-10
263 | 5.274145 | 3.710163e-10
263 | 5.386295 | 4.428191e-10
263 | 15.66913 | 3.231747e-08
263 | 5.414703 | 3.964656e-10
263 | 12.43159 | 1.305167e-08
263 | 5.191568 | 4.428191e-10
263 | 14.1044 | 2.590571e-08
263 | 5.414703 | 4.331339e-10
263 | 5.110284 | 2.134462e-10
263 | 13.81073 | 2.076604e-08
263 | 4.848417 | 1.075372e-10
263 | 14.25357 | 2.268666e-08
263 | 5.030273 | 1.828349e-10
263 | 16.42878 | 4.706612e-08
263 | 5.110284 | 1.710987e-10
263 | 12.49715 | 1.557756e-08
263 | 14.9446 | 2.648499e-08
263 | 12.89787 | 1.943306e-08
263 | 8.878062 | 5.155733e-09
263 | 5.191568 | 3.964656e-10
263 | 5.274145 | 3.793125e-10
263 | 5.443261 | 2.909022e-10
263 | 12.8302 | 1.49036e-08
263 | 5.003882 | 1.255417e-10
263 | 5.030273 | 1.749246e-10
263 | 5.218949 | 4.331339e-10
263 | 13.38165 | 2.268666e-08
263 | 15.66913 | 3.304011e-08
263 | 12.89787 | 1.6282e-08
263 | 13.5945 | 2.170512e-08
263 | 13.6662 | 2.47849e-08
263 | 15.50514 | 3.091925e-08
263 | 13.10303 | 1.900803e-08
263 | 5.274145 | 2.547545e-10
263 | 4.648619 | 9.010013e-11
263 | 15.4238 | 3.453424e-08
263 | 5.443261 | 2.72229e-10
263 | 5.218949 | 4.628441e-10
263 | 5.414703 | 4.143944e-10
263 | 5.083473 | 1.953762e-10
263 | 12.23694 | 1.592589e-08
263 | 15.91836 | 3.690307e-08
263 | 14.1044 | 2.123039e-08
263 | 8.831483 | 5.155733e-09
263 | 15.66913 | 3.453424e-08
263 | 13.10303 | 1.6282e-08
263 | 16.25685 | 4.213932e-08
263 | 12.89787 | 1.394693e-08
263 | 15.83484 | 3.091925e-08
263 | 12.43159 | 1.523685e-08
263 | 5.386295 | 2.60451e-10
263 | 15.91836 | 3.161063e-08
263 | 4.797677 | 2.97407e-10
263 | 12.43159 | 1.49036e-08
263 | 4.673137 | 8.620194e-11
263 | 12.8302 | 1.859229e-08
263 | 8.204471 | 4.13284e-09
263 | 13.6662 | 2.076604e-08
263 | 5.471969 | 4.628441e-10
263 | 4.697783 | 4.850744e-11
263 | 4.772506 | 1.99745e-10
263 | 4.72256 | 4.155077e-11
263 | 12.49715 | 1.305167e-08
263 | 15.18231 | 2.768268e-08
263 | 5.358036 | 4.527209e-10
263 | 4.951514 | 2.134462e-10
263 | 5.218949 | 2.547545e-10
263 | 5.056803 | 1.601158e-10
263 | 5.529841 | 3.472005e-10
263 | 4.873989 | 4.064198e-11
263 | 16.08671 | 3.943438e-08
263 | 5.164331 | 3.321789e-10
263 | 16.77812 | 4.031616e-08
263 | 4.873989 | 5.918968e-11
263 | 4.747467 | 4.155077e-11
263 | 16.6901 | 4.706612e-08
263 | 5.003882 | 2.134462e-10
263 | 15.50514 | 3.690307e-08
263 | 14.40432 | 2.768268e-08
263 | 5.329925 | 2.662749e-10
263 | 8.602231 | 4.616039e-09
263 | 15.02342 | 3.091925e-08
263 | 5.030273 | 2.331874e-10
263 | 13.10303 | 1.943306e-08
263 | 14.55666 | 3.091925e-08
263 | 17.04499 | 3.943438e-08
263 | 16.60253 | 4.502981e-08
263 | 4.72256 | 5.78951e-11
263 | 8.693209 | 5.155733e-09
263 | 5.529841 | 6.035106e-10
263 | 14.55666 | 2.533911e-08
263 | 15.26238 | 3.690307e-08
263 | 4.899695 | 1.283489e-10
263 | 12.76289 | 1.523685e-08
263 | 5.471969 | 4.053309e-10
263 | 4.82298 | 5.29938e-11
263 | 5.083473 | 2.230986e-10
263 | 12.89787 | 1.523685e-08
263 | 5.443261 | 2.662749e-10
263 | 14.55666 | 2.830168e-08
263 | 4.848417 | 1.099418e-10
263 | 5.164331 | 4.428191e-10
263 | 5.443261 | 3.249136e-10
263 | 14.9446 | 3.091925e-08
263 | 12.69593 | 1.818564e-08
263 | 5.443261 | 2.783163e-10
263 | 15.58692 | 3.943438e-08
263 | 16.08671 | 4.404493e-08
263 | 5.529841 | 3.710163e-10
263 | 14.63343 | 2.893453e-08
263 | 4.72256 | 2.331874e-10
263 | 13.52317 | 1.818564e-08
263 | 13.88357 | 2.533911e-08
263 | 13.5945 | 2.031185e-08
263 | 5.110284 | 3.877942e-10
263 | 12.8302 | 2.031185e-08
263 | 16.6901 | 3.943438e-08
263 | 12.8302 | 1.6282e-08
263 | 5.246475 | 3.793125e-10
263 | 5.056803 | 2.437325e-10
263 | 4.772506 | 4.155077e-11
263 | 5.414703 | 2.331874e-10
263 | 4.772506 | 1.006344e-10
263 | 4.82298 | 5.918968e-11
263 | 8.602231 | 4.719258e-09
263 | 5.274145 | 3.877942e-10
263 | 8.831483 | 5.271019e-09
263 | 5.056803 | 1.749246e-10
263 | 4.772506 | 6.466402e-11
263 | 13.5945 | 1.98676e-08
263 | 5.083473 | 2.042114e-10
263 | 5.443261 | 2.384017e-10
263 | 13.5945 | 2.319395e-08
263 | 5.218949 | 4.143944e-10
263 | 15.91836 | 3.943438e-08
263 | 11.91929 | 1.334351e-08
263 | 4.82298 | 2.845396e-10
263 | 4.82298 | 4.74465e-11
263 | 12.43159 | 1.6282e-08
263 | 5.274145 | 2.845396e-10
263 | 13.95679 | 2.219046e-08
263 | 5.529841 | 5.903108e-10
263 | 4.848417 | 1.312189e-10
263 | 4.797677 | 6.05132e-11
263 | 16.51543 | 4.308159e-08
263 | 4.747467 | 1.749246e-10
263 | 5.443261 | 4.236605e-10
263 | 8.5571 | 4.824784e-09
263 | 5.137237 | 2.845396e-10
263 | 5.246475 | 2.60451e-10
263 | 4.72256 | 4.064198e-11
263 | 14.17879 | 2.590571e-08
263 | 4.797677 | 5.662883e-11
263 | 13.17213 | 1.6282e-08
263 | 5.301962 | 3.108562e-10
263 | 4.772506 | 4.850744e-11
263 | 13.5945 | 2.371258e-08
263 | 12.76289 | 1.70183e-08
263 | 15.26238 | 3.0243e-08
263 | 5.329925 | 2.783163e-10
263 | 4.72256 | 1.78836e-10
263 | 15.26238 | 3.530645e-08
263 | 13.45222 | 2.219046e-08
263 | 5.301962 | 2.230986e-10
264 | 7.784048 | 2.485149e-09
264 | 5.110284 | 5.64771e-10
264 | 6.3403 | 1.461679e-09
264 | 10.39569 | 6.722651e-09
264 | 5.218949 | 7.697167e-10
264 | 5.737255 | 7.364148e-10
264 | 5.617799 | 9.816957e-10
264 | 8.785149 | 3.782961e-09
264 | 7.346423 | 1.561941e-09
264 | 8.5571 | 3.462702e-09
264 | 3.426278 | 2.437325e-10
264 | 3.462515 | 7.890424e-11
264 | 10.56104 | 9.162186e-09
264 | 11.07305 | 6.018935e-09
264 | 6.111084 | 1.461679e-09
264 | 10.72903 | 6.722651e-09
264 | 5.983844 | 1.632575e-09
264 | 11.67112 | 1.364188e-08
264 | 5.859252 | 1.171684e-09
264 | 8.423122 | 3.24043e-09
264 | 9.606955 | 3.867551e-09
264 | 5.767514 | 7.869281e-10
264 | 6.208287 | 2.837772e-09
264 | 5.386295 | 5.403361e-10
264 | 11.60989 | 9.790652e-09
264 | 5.588325 | 1.096473e-09
264 | 3.51759 | 1.255417e-10
264 | 3.611334 | 1.402197e-10
264 | 4.551829 | 5.524185e-10
264 | 9.456539 | 5.509383e-09
264 | 11.54897 | 7.02666e-09
264 | 5.828512 | 1.596867e-09
264 | 6.208287 | 9.602243e-10
264 | 6.682744 | 2.714996e-09
264 | 6.612807 | 2.540719e-09
264 | 7.463275 | 3.462702e-09
264 | 6.208287 | 2.430795e-09
264 | 6.143315 | 1.28005e-09
264 | 8.291242 | 2.430795e-09
264 | 10.50564 | 8.386531e-09
264 | 8.118608 | 3.312888e-09
264 | 10.01986 | 4.225254e-09
264 | 8.512206 | 3.100232e-09
264 | 7.463275 | 1.308673e-09
264 | 12.62932 | 9.576514e-09
264 | 5.559006 | 8.597096e-10
264 | 3.462515 | 1.433551e-10
264 | 3.592388 | 8.812948e-11
264 | 9.019276 | 4.719258e-09
264 | 8.971957 | 3.462702e-09
264 | 8.161426 | 3.312888e-09
264 | 3.499135 | 8.620194e-11
264 | 10.50564 | 8.765783e-09
264 | 11.73267 | 1.194674e-08
264 | 3.554792 | 1.099418e-10
264 | 7.42412 | 3.100232e-09
264 | 3.611334 | 1.673564e-10
264 | 8.423122 | 2.128743e-09
264 | 5.677213 | 1.197883e-09
264 | 7.702585 | 3.100232e-09
264 | 7.307881 | 2.837772e-09
264 | 10.01986 | 7.676542e-09
264 | 7.542208 | 3.867551e-09
264 | 9.308479 | 5.758526e-09
264 | 9.259642 | 4.13284e-09
264 | 8.247742 | 2.082184e-09
264 | 8.831483 | 4.616039e-09
264 | 3.536142 | 1.099418e-10
264 | 9.357573 | 4.616039e-09
264 | 9.606955 | 7.508643e-09
264 | 5.559006 | 1.096473e-09
264 | 7.118179 | 2.775705e-09
264 | 10.07271 | 3.782961e-09
264 | 6.307036 | 1.596867e-09
264 | 8.785149 | 3.619291e-09
264 | 6.373739 | 2.430795e-09
264 | 3.536142 | 4.640876e-11
264 | 11.73267 | 9.790652e-09
264 | 5.443261 | 1.096473e-09
264 | 3.649528 | 1.498379e-10
264 | 5.500829 | 5.524185e-10
264 | 5.358036 | 6.308023e-10
264 | 7.991495 | 3.540131e-09
264 | 5.443261 | 1.120991e-09
264 | 10.89968 | 6.018935e-09
264 | 6.407355 | 1.146057e-09
264 | 7.784048 | 3.954033e-09
264 | 6.933402 | 2.325626e-09
264 | 10.67274 | 1.069617e-08
264 | 10.56104 | 8.574061e-09
264 | 8.512206 | 2.485149e-09
264 | 3.444349 | 9.010013e-11
264 | 4.43367 | 7.045538e-10
264 | 3.337337 | 7.717847e-11
264 | 5.95245 | 1.864224e-09
264 | 5.828512 | 1.527779e-09
264 | 4.899695 | 4.731937e-10
264 | 5.859252 | 1.072491e-09
264 | 3.499135 | 6.610996e-11
264 | 8.602231 | 2.274761e-09
264 | 6.208287 | 1.171684e-09
264 | 11.54897 | 1.000958e-08
264 | 8.033643 | 2.901227e-09
264 | 11.48838 | 9.790652e-09
264 | 3.51759 | 6.758823e-11
264 | 11.42811 | 6.153523e-09
264 | 6.3403 | 1.706402e-09
264 | 10.01986 | 3.619291e-09
264 | 3.57354 | 1.201102e-10
264 | 10.61674 | 1.194674e-08
264 | 9.862983 | 4.225254e-09
264 | 6.047129 | 2.485149e-09
264 | 7.502638 | 4.042448e-09
264 | 7.784048 | 4.042448e-09
264 | 4.72256 | 5.169585e-10
264 | 6.543601 | 1.39844e-09
264 | 5.329925 | 8.597096e-10
264 | 9.308479 | 5.271019e-09
264 | 7.784048 | 2.775705e-09
264 | 8.378931 | 1.42971e-09
264 | 3.372633 | 6.909955e-11
264 | 4.899695 | 3.793125e-10
264 | 10.61674 | 6.291121e-09
264 | 8.512206 | 3.169556e-09
264 | 3.499135 | 1.283489e-10
264 | 10.8425 | 1.069617e-08
264 | 5.647428 | 1.28005e-09
264 | 7.385169 | 2.176343e-09
264 | 8.785149 | 1.28005e-09
264 | 8.076014 | 3.169556e-09
264 | 7.784048 | 3.867551e-09
264 | 9.657623 | 5.042968e-09
264 | 9.357573 | 3.867551e-09
264 | 3.630381 | 1.227959e-10
264 | 3.688126 | 1.465606e-10
264 | 8.512206 | 2.597531e-09
264 | 4.673137 | 4.628441e-10
264 | 11.73267 | 9.367059e-09
264 | 3.426278 | 3.720131e-11
264 | 10.23293 | 6.431795e-09
264 | 4.527948 | 5.773997e-10
264 | 4.797677 | 5.056517e-10
264 | 5.056803 | 5.903108e-10
264 | 4.977629 | 5.524185e-10
264 | 6.78904 | 1.864224e-09
264 | 7.080834 | 2.540719e-09
264 | 5.137237 | 6.308023e-10
264 | 5.617799 | 9.392226e-10
264 | 6.71799 | 2.655614e-09
264 | 8.878062 | 3.169556e-09
264 | 10.50564 | 8.203103e-09
264 | 6.015403 | 1.494364e-09
264 | 6.71799 | 2.036643e-09
264 | 7.702585 | 2.966101e-09
264 | 9.406926 | 4.616039e-09
264 | 9.406926 | 6.018935e-09
264 | 4.527948 | 8.045245e-10
264 | 5.164331 | 7.045538e-10
264 | 8.378931 | 3.619291e-09
264 | 7.502638 | 2.082184e-09
264 | 6.578113 | 1.308673e-09
264 | 6.24103 | 1.224669e-09
264 | 4.747467 | 5.285181e-10
264 | 3.51759 | 2.384017e-10
264 | 11.73267 | 1.02334e-08
264 | 3.499135 | 1.312189e-10
264 | 5.828512 | 1.28005e-09
264 | 6.3403 | 2.430795e-09
264 | 8.647601 | 3.100232e-09
264 | 11.01496 | 7.344416e-09
264 | 5.707155 | 9.602243e-10
264 | 4.772506 | 7.203082e-10
264 | 5.083473 | 6.449075e-10
264 | 4.873989 | 7.364148e-10
264 | 4.82298 | 5.169585e-10
264 | 6.307036 | 2.430795e-09
264 | 8.693209 | 3.100232e-09
264 | 10.61674 | 5.758526e-09
264 | 11.48838 | 1.305167e-08
264 | 6.647684 | 2.377629e-09
264 | 9.162736 | 4.824784e-09
264 | 10.67274 | 9.162186e-09
264 | 6.208287 | 2.377629e-09
264 | 7.346423 | 2.176343e-09
264 | 9.967294 | 5.509383e-09
264 | 9.759763 | 4.042448e-09
264 | 10.01986 | 5.042968e-09
264 | 12.62932 | 1.168544e-08
264 | 5.246475 | 5.64771e-10
264 | 5.767514 | 1.66908e-09
264 | 9.066845 | 3.619291e-09
264 | 3.480777 | 7.222434e-11
264 | 11.13145 | 8.023688e-09
264 | 4.977629 | 3.877942e-10
264 | 8.076014 | 2.901227e-09
264 | 9.606955 | 5.632577e-09
264 | 7.118179 | 1.39844e-09
264 | 8.512206 | 1.494364e-09
264 | 4.575836 | 4.945922e-10
264 | 7.784048 | 2.655614e-09
264 | 6.307036 | 1.494364e-09
264 | 8.785149 | 1.337936e-09
264 | 9.556552 | 5.388883e-09
264 | 4.673137 | 7.045538e-10
264 | 6.71799 | 1.992098e-09
264 | 8.076014 | 3.312888e-09
264 | 3.727132 | 1.99745e-10
264 | 6.647684 | 1.494364e-09
264 | 8.467547 | 3.312888e-09
264 | 5.737255 | 9.816957e-10
264 | 6.273946 | 1.527779e-09
264 | 4.673137 | 5.64771e-10
264 | 9.811237 | 7.02666e-09
264 | 4.457054 | 4.628441e-10
264 | 6.441149 | 2.036643e-09
264 | 7.542208 | 2.176343e-09
264 | 6.111084 | 1.39844e-09
264 | 4.62423 | 6.593282e-10
264 | 7.702585 | 3.032425e-09
264 | 8.076014 | 2.377629e-09
264 | 8.831483 | 4.515079e-09
264 | 5.386295 | 6.593282e-10
264 | 7.42412 | 2.655614e-09
264 | 4.951514 | 6.740713e-10
264 | 3.57354 | 8.431656e-11
264 | 8.291242 | 2.176343e-09
264 | 4.772506 | 6.593282e-10
264 | 4.457054 | 6.740713e-10
264 | 11.36815 | 7.02666e-09
264 | 3.372633 | 6.466402e-11
264 | 5.030273 | 6.308023e-10
264 | 3.51759 | 6.909955e-11
264 | 3.51759 | 2.087778e-10
264 | 9.506414 | 5.887291e-09
264 | 4.848417 | 7.364148e-10
264 | 5.737255 | 1.367853e-09
264 | 3.462515 | 1.828349e-10
264 | 11.48838 | 7.183781e-09
264 | 3.592388 | 9.628041e-11
264 | 8.785149 | 4.616039e-09
264 | 9.708559 | 5.632577e-09
264 | 9.506414 | 3.462702e-09
264 | 9.862983 | 8.574061e-09
264 | 3.319828 | 7.383934e-11
264 | 3.57354 | 2.662749e-10
264 | 6.753422 | 2.036643e-09
264 | 8.378931 | 2.325626e-09
264 | 4.599969 | 6.035106e-10
264 | 6.96997 | 2.714996e-09
264 | 3.390421 | 2.547545e-10
264 | 5.983844 | 1.42971e-09
264 | 12.04535 | 1.248699e-08
264 | 4.599969 | 5.403361e-10
264 | 4.848417 | 3.710163e-10
264 | 9.456539 | 3.312888e-09
264 | 6.047129 | 1.864224e-09
264 | 6.273946 | 1.072491e-09
264 | 3.51759 | 1.531883e-10
264 | 6.78904 | 2.901227e-09
264 | 5.083473 | 6.593282e-10
264 | 7.231401 | 2.082184e-09
264 | 9.456539 | 3.169556e-09
264 | 10.89968 | 1.194674e-08
264 | 9.211062 | 5.155733e-09
264 | 9.606955 | 5.155733e-09
264 | 4.673137 | 7.203082e-10
264 | 7.463275 | 3.867551e-09
264 | 8.647601 | 3.782961e-09
264 | 10.56104 | 8.023688e-09
264 | 6.96997 | 2.430795e-09
264 | 10.39569 | 8.765783e-09
264 | 5.828512 | 1.252053e-09
264 | 7.991495 | 3.619291e-09
264 | 6.307036 | 1.561941e-09
264 | 6.407355 | 1.527779e-09
264 | 3.688126 | 2.134462e-10
264 | 5.559006 | 8.409063e-10
264 | 8.739058 | 3.032425e-09
264 | 7.42412 | 3.032425e-09
264 | 3.554792 | 1.149136e-10
264 | 3.51759 | 1.124002e-10
264 | 7.949568 | 2.597531e-09
264 | 7.662174 | 2.274761e-09
264 | 5.056803 | 4.731937e-10
264 | 7.542208 | 2.966101e-09
264 | 10.78561 | 1.27662e-08
264 | 5.443261 | 5.773997e-10
264 | 9.811237 | 4.93267e-09
264 | 11.48838 | 1.000958e-08
264 | 9.915001 | 7.183781e-09
264 | 8.334971 | 1.28005e-09
264 | 8.334971 | 2.325626e-09
264 | 6.111084 | 1.252053e-09
264 | 4.575836 | 5.285181e-10
264 | 4.575836 | 5.056517e-10
264 | 8.602231 | 1.527779e-09
264 | 11.54897 | 9.576514e-09
264 | 6.273946 | 1.66908e-09
264 | 11.07305 | 8.203103e-09
264 | 6.307036 | 9.816957e-10
264 | 10.17924 | 6.018935e-09
264 | 8.423122 | 2.082184e-09
264 | 9.162736 | 5.887291e-09
264 | 4.648619 | 6.593282e-10
264 | 7.346423 | 2.430795e-09
264 | 11.07305 | 9.790652e-09
264 | 11.07305 | 1.02334e-08
264 | 3.499135 | 6.05132e-11
264 | 9.357573 | 6.575615e-09
264 | 11.07305 | 1.168544e-08
264 | 10.50564 | 6.722651e-09
264 | 8.378931 | 2.082184e-09
264 | 9.357573 | 4.719258e-09
264 | 5.529841 | 9.602243e-10
264 | 8.602231 | 3.462702e-09
264 | 4.648619 | 6.449075e-10
264 | 5.529841 | 1.096473e-09
264 | 8.467547 | 4.225254e-09
264 | 8.924886 | 4.616039e-09
264 | 7.502638 | 2.540719e-09
264 | 10.50564 | 8.574061e-09
264 | 6.897026 | 2.274761e-09
264 | 11.98216 | 1.046223e-08
264 | 7.949568 | 2.714996e-09
264 | 3.408302 | 2.437325e-10
264 | 10.50564 | 9.162186e-09
264 | 11.54897 | 8.765783e-09
264 | 3.480777 | 4.440089e-11
264 | 7.662174 | 2.377629e-09
264 | 11.19016 | 6.153523e-09
264 | 11.60989 | 1.093535e-08
264 | 7.26954 | 2.966101e-09
264 | 4.797677 | 5.285181e-10
264 | 3.499135 | 7.064467e-11
264 | 5.218949 | 8.225143e-10
264 | 10.23293 | 8.023688e-09
264 | 3.611334 | 1.91103e-10
264 | 6.78904 | 2.225008e-09
264 | 6.175715 | 2.966101e-09
264 | 11.98216 | 1.142986e-08
264 | 7.043685 | 2.714996e-09
264 | 11.60989 | 1.221387e-08
264 | 9.308479 | 4.13284e-09
264 | 3.592388 | 2.384017e-10
264 | 4.673137 | 6.449075e-10
264 | 7.307881 | 1.527779e-09
264 | 8.467547 | 2.082184e-09
264 | 8.785149 | 2.655614e-09
264 | 9.456539 | 3.700221e-09
264 | 6.96997 | 2.082184e-09
264 | 9.606955 | 4.319734e-09
264 | 9.308479 | 4.225254e-09
264 | 4.848417 | 6.89144e-10
264 | 11.67112 | 8.574061e-09
264 | 11.36815 | 8.574061e-09
264 | 7.581986 | 3.24043e-09
264 | 6.647684 | 2.430795e-09
264 | 6.860841 | 1.527779e-09
264 | 7.043685 | 2.377629e-09
264 | 5.443261 | 8.597096e-10
264 | 8.693209 | 4.416326e-09
264 | 8.512206 | 2.128743e-09
264 | 9.211062 | 6.018935e-09
264 | 5.677213 | 1.146057e-09
264 | 12.36636 | 1.194674e-08
264 | 10.56104 | 8.386531e-09
264 | 9.556552 | 5.887291e-09
264 | 7.702585 | 1.864224e-09
264 | 12.76289 | 9.576514e-09
264 | 5.246475 | 7.528816e-10
264 | 10.72903 | 7.344416e-09
264 | 5.056803 | 5.64771e-10
264 | 9.066845 | 4.616039e-09
264 | 7.080834 | 2.714996e-09
264 | 5.443261 | 7.364148e-10
264 | 5.983844 | 1.120991e-09
264 | 11.01496 | 8.203103e-09
264 | 6.860841 | 2.775705e-09
264 | 6.897026 | 1.744559e-09
264 | 9.162736 | 4.416326e-09
264 | 11.60989 | 8.961793e-09
264 | 6.015403 | 2.485149e-09
264 | 5.386295 | 8.409063e-10
264 | 3.408302 | 8.620194e-11
264 | 7.193462 | 2.082184e-09
264 | 4.72256 | 7.364148e-10
264 | 5.95245 | 1.783568e-09
264 | 11.54897 | 9.162186e-09
264 | 4.951514 | 4.053309e-10
264 | 5.707155 | 7.203082e-10
264 | 3.668776 | 1.91103e-10
264 | 9.357573 | 5.632577e-09
264 | 8.033643 | 2.377629e-09
264 | 6.647684 | 2.540719e-09
264 | 5.588325 | 7.697167e-10
264 | 4.772506 | 4.527209e-10
264 | 5.386295 | 1.252053e-09
264 | 4.62423 | 7.528816e-10
264 | 9.019276 | 3.867551e-09
264 | 5.677213 | 1.120991e-09
264 | 3.480777 | 1.255417e-10
264 | 4.873989 | 5.169585e-10
264 | 8.378931 | 3.032425e-09
264 | 11.85676 | 9.162186e-09
264 | 10.07271 | 6.291121e-09
264 | 8.118608 | 2.775705e-09
264 | 3.649528 | 2.087778e-10
264 | 11.42811 | 1.334351e-08
264 | 6.824846 | 2.597531e-09
264 | 3.554792 | 7.717847e-11
264 | 6.47512 | 2.082184e-09
264 | 4.977629 | 6.740713e-10
264 | 9.708559 | 7.848196e-09
264 | 11.01496 | 9.367059e-09
264 | 7.193462 | 1.42971e-09
264 | 9.506414 | 4.416326e-09
264 | 6.682744 | 2.176343e-09
264 | 4.772506 | 6.035106e-10
264 | 5.797933 | 1.494364e-09
264 | 9.915001 | 8.386531e-09
264 | 6.578113 | 1.224669e-09
264 | 5.559006 | 6.449075e-10
264 | 5.137237 | 4.731937e-10
264 | 4.951514 | 8.225143e-10
264 | 6.933402 | 2.225008e-09
264 | 9.308479 | 3.867551e-09
264 | 5.529841 | 7.869281e-10
264 | 3.499135 | 1.174831e-10
264 | 11.42811 | 7.02666e-09
264 | 6.47512 | 1.146057e-09
264 | 6.71799 | 1.561941e-09
264 | 6.273946 | 2.540719e-09
264 | 3.462515 | 9.010013e-11
264 | 4.575836 | 5.903108e-10
264 | 7.080834 | 1.948527e-09
264 | 6.175715 | 1.337936e-09
264 | 8.247742 | 2.430795e-09
264 | 10.45052 | 9.790652e-09
264 | 3.592388 | 1.075372e-10
264 | 11.30851 | 6.153523e-09
264 | 8.334971 | 3.24043e-09
264 | 3.480777 | 1.78836e-10
264 | 8.247742 | 3.24043e-09
264 | 7.463275 | 3.782961e-09
264 | 6.71799 | 2.128743e-09
264 | 11.67112 | 8.961793e-09
264 | 3.499135 | 8.431656e-11
264 | 5.559006 | 1.171684e-09
264 | 3.408302 | 3.18661e-11
264 | 3.57354 | 1.749246e-10
264 | 10.8425 | 1.046223e-08
264 | 10.61674 | 8.961793e-09
264 | 7.949568 | 2.430795e-09
264 | 9.406926 | 3.24043e-09
264 | 5.386295 | 8.789334e-10
264 | 6.441149 | 1.82345e-09
264 | 11.85676 | 8.961793e-09
264 | 6.897026 | 1.864224e-09
264 | 11.30851 | 8.574061e-09
264 | 7.385169 | 3.312888e-09
264 | 3.426278 | 5.183474e-11
264 | 6.96997 | 2.485149e-09
264 | 6.860841 | 1.948527e-09
264 | 5.003882 | 4.527209e-10
264 | 10.23293 | 5.887291e-09
264 | 4.951514 | 5.64771e-10
264 | 5.859252 | 1.706402e-09
264 | 5.191568 | 7.528816e-10
264 | 4.527948 | 6.740713e-10
264 | 11.19016 | 8.203103e-09
264 | 5.443261 | 8.225143e-10
264 | 10.07271 | 8.386531e-09
264 | 3.554792 | 2.331874e-10
264 | 7.662174 | 2.325626e-09
264 | 5.414703 | 7.528816e-10
264 | 5.707155 | 7.869281e-10
264 | 3.444349 | 4.440089e-11
264 | 7.043685 | 2.430795e-09
264 | 3.408302 | 1.006344e-10
264 | 5.386295 | 1.120991e-09
264 | 10.12583 | 4.13284e-09
264 | 10.45052 | 1.046223e-08
264 | 11.85676 | 1.117987e-08
264 | 11.85676 | 1.221387e-08
264 | 8.334971 | 1.308673e-09
264 | 3.390421 | 9.843332e-11
264 | 5.647428 | 7.203082e-10
264 | 6.933402 | 2.176343e-09
264 | 9.066845 | 3.386967e-09
264 | 6.47512 | 1.992098e-09
264 | 3.611334 | 6.466402e-11
264 | 5.828512 | 1.494364e-09
264 | 12.04535 | 1.221387e-08
264 | 3.51759 | 2.491826e-10
264 | 8.033643 | 2.775705e-09
264 | 6.824846 | 2.325626e-09
264 | 4.527948 | 5.285181e-10
264 | 7.231401 | 1.461679e-09
264 | 8.512206 | 1.527779e-09
264 | 5.301962 | 1.120991e-09
265 | 23.58872 | 1.735258e-08
265 | 24.8633 | 1.981833e-08
265 | 10.05688 | 1.980973e-09
265 | 26.62377 | 2.314129e-08
265 | 22.49756 | 1.453538e-08
265 | 26.20675 | 2.70214e-08
265 | 20.68085 | 1.486085e-08
265 | 21.34426 | 1.623724e-08
265 | 12.21869 | 2.583954e-09
265 | 18.41996 | 8.172956e-09
265 | 20.68085 | 1.330324e-08
265 | 8.957436 | 8.730561e-10
265 | 12.54445 | 3.601993e-09
265 | 15.08142 | 6.265746e-09
265 | 22.37948 | 1.453538e-08
265 | 12.74407 | 3.084768e-09
265 | 10.65622 | 2.364918e-09
265 | 23.21924 | 1.588163e-08
265 | 18.22711 | 7.480151e-09
265 | 18.22711 | 9.975484e-09
265 | 23.34176 | 2.117965e-08
265 | 19.21199 | 1.114346e-08
265 | 14.30829 | 4.396404e-09
265 | 17.02187 | 6.549486e-09
265 | 20.68085 | 1.164808e-08
265 | 12.09076 | 2.886495e-09
265 | 9.342588 | 1.089467e-09
265 | 23.34176 | 1.735258e-08
265 | 9.391882 | 1.019442e-09
265 | 10.76897 | 1.734504e-09
265 | 18.81181 | 1.06607e-08
265 | 14.45968 | 4.803595e-09
265 | 18.81181 | 8.929928e-09
265 | 18.81181 | 1.139298e-08
265 | 10.94033 | 1.81305e-09
265 | 28.35925 | 3.15521e-08
265 | 16.49281 | 7.480151e-09
265 | 11.90138 | 3.084768e-09
265 | 12.15456 | 2.761445e-09
265 | 25.39221 | 2.418922e-08
265 | 9.293553 | 9.33026e-10
265 | 28.35925 | 3.086108e-08
265 | 11.29128 | 2.641813e-09
265 | 10.71245 | 1.895152e-09
265 | 28.06234 | 2.70214e-08
265 | 27.91505 | 3.37194e-08
265 | 17.66059 | 9.543322e-09
265 | 18.03628 | 7.480151e-09
265 | 11.23201 | 2.212914e-09
265 | 13.43267 | 3.523105e-09
265 | 13.64642 | 4.698392e-09
265 | 12.87891 | 3.601993e-09
265 | 14.84519 | 5.863018e-09
265 | 11.17306 | 2.641813e-09
265 | 21.34426 | 1.697254e-08
265 | 9.147985 | 1.552706e-09
265 | 17.20197 | 6.846074e-09
265 | 9.8474 | 1.773342e-09
265 | 12.34797 | 2.951128e-09
265 | 9.541331 | 1.485439e-09
265 | 9.744302 | 1.587474e-09
265 | 13.64642 | 3.935606e-09
265 | 10.05688 | 1.190373e-09
265 | 11.29128 | 2.364918e-09
265 | 14.23319 | 4.494846e-09
265 | 9.147985 | 1.359522e-09
265 | 24.60299 | 2.165389e-08
265 | 27.91505 | 3.684247e-08
265 | 12.94686 | 3.017208e-09
265 | 27.91505 | 3.851085e-08
265 | 11.59232 | 2.025329e-09
265 | 12.81131 | 2.951128e-09
265 | 24.60299 | 2.071579e-08
265 | 10.60029 | 1.980973e-09
265 | 10.0041 | 1.113862e-09
265 | 20.46433 | 1.272692e-08
265 | 10.27082 | 1.190373e-09
265 | 17.84745 | 8.172956e-09
265 | 24.47386 | 2.026209e-08
265 | 27.76854 | 3.086108e-08
265 | 27.62279 | 2.762645e-08
265 | 10.37949 | 1.937587e-09
265 | 29.8916 | 3.766742e-08
265 | 29.26897 | 3.22586e-08
265 | 17.84745 | 7.818884e-09
265 | 19.7242 | 1.08994e-08
265 | 26.62377 | 2.642961e-08
265 | 12.54445 | 3.765106e-09
265 | 14.01025 | 5.133553e-09
265 | 10.32501 | 2.212914e-09
265 | 9.795715 | 1.389963e-09
265 | 14.30829 | 4.300119e-09
265 | 24.8633 | 2.473085e-08
265 | 12.21869 | 2.472011e-09
265 | 26.34503 | 2.365945e-08
265 | 9.744302 | 8.92605e-10
265 | 26.62377 | 2.70214e-08
265 | 9.795715 | 1.019442e-09
265 | 10.99805 | 1.895152e-09
265 | 10.10994 | 2.025329e-09
265 | 10.43425 | 1.980973e-09
265 | 26.20675 | 2.365945e-08
265 | 11.11442 | 2.212914e-09
265 | 11.47095 | 2.262464e-09
265 | 10.21691 | 1.421086e-09
265 | 11.47095 | 2.641813e-09
265 | 24.09052 | 2.314129e-08
265 | 15.5652 | 5.863018e-09
265 | 18.81181 | 1.164808e-08
265 | 10.60029 | 1.552706e-09
265 | 22.85556 | 1.854452e-08
265 | 10.71245 | 1.853646e-09
265 | 15.08142 | 5.021122e-09
265 | 24.34541 | 1.895976e-08
265 | 9.591674 | 9.33026e-10
265 | 12.47861 | 2.700967e-09
265 | 12.0273 | 2.583954e-09
265 | 8.910422 | 8.169407e-10
265 | 17.47569 | 7.647643e-09
265 | 21.00994 | 1.51936e-08
265 | 16.93253 | 6.12852e-09
265 | 9.052209 | 9.33026e-10
265 | 17.29273 | 7.480151e-09
265 | 16.14927 | 5.994299e-09
265 | 12.61064 | 3.296659e-09
265 | 12.61064 | 3.765106e-09
265 | 21.00994 | 1.360112e-08
265 | 13.22227 | 3.15384e-09
265 | 9.899358 | 9.539177e-10
265 | 9.391882 | 9.971152e-10
265 | 16.49281 | 5.609018e-09
265 | 28.81052 | 2.95241e-08
265 | 9.004698 | 1.065607e-09
265 | 20.03807 | 1.244818e-08
265 | 16.75525 | 6.549486e-09
265 | 26.76424 | 2.95241e-08
265 | 15.24098 | 4.911155e-09
265 | 16.66731 | 7.99396e-09
265 | 16.66731 | 7.647643e-09
265 | 17.11168 | 6.12852e-09
265 | 9.293553 | 1.552706e-09
265 | 22.02895 | 1.735258e-08
265 | 14.92352 | 5.609018e-09
265 | 13.64642 | 4.205942e-09
265 | 11.35085 | 1.980973e-09
265 | 9.441437 | 1.552706e-09
265 | 9.391882 | 1.089467e-09
265 | 10.99805 | 2.262464e-09
265 | 8.957436 | 9.125917e-10
265 | 18.51715 | 9.334313e-09
265 | 23.21924 | 1.660082e-08
265 | 16.84365 | 5.994299e-09
265 | 11.35085 | 2.700967e-09
265 | 10.27082 | 1.895152e-09
265 | 24.34541 | 2.165389e-08
265 | 10.48931 | 1.773342e-09
265 | 9.899358 | 9.125917e-10
265 | 18.03628 | 7.818884e-09
265 | 12.47861 | 3.601993e-09
265 | 19.93289 | 9.543322e-09
265 | 10.71245 | 2.262464e-09
265 | 15.81288 | 6.846074e-09
265 | 10.16329 | 1.300624e-09
265 | 26.62377 | 3.15521e-08
265 | 10.0041 | 1.980973e-09
265 | 18.61486 | 9.543322e-09
265 | 26.34503 | 2.585077e-08
265 | 28.35925 | 3.766742e-08
265 | 23.58872 | 2.213875e-08
265 | 18.03628 | 9.334313e-09
265 | 11.41074 | 2.417872e-09
265 | 18.71307 | 1.06607e-08
265 | 10.05688 | 1.895152e-09
265 | 11.83892 | 2.951128e-09
265 | 26.20675 | 2.528461e-08
265 | 9.744302 | 9.539177e-10
265 | 12.87891 | 3.935606e-09
265 | 16.75525 | 7.99396e-09
265 | 12.94686 | 3.849412e-09
265 | 27.91505 | 2.70214e-08
265 | 9.244775 | 1.485439e-09
265 | 20.03807 | 1.217555e-08
265 | 24.8633 | 2.117965e-08
265 | 17.75378 | 7.480151e-09
265 | 12.28316 | 3.370476e-09
265 | 20.25008 | 9.975484e-09
265 | 9.004698 | 7.644321e-10
265 | 25.39221 | 2.071579e-08
265 | 11.47095 | 2.364918e-09
265 | 14.45968 | 4.911155e-09
265 | 18.32329 | 9.75701e-09
265 | 24.34541 | 1.938429e-08
265 | 20.25008 | 1.06607e-08
265 | 12.34797 | 3.15384e-09
265 | 16.40624 | 7.480151e-09
265 | 11.83892 | 3.017208e-09
265 | 19.93289 | 1.360112e-08
265 | 11.71497 | 3.017208e-09
265 | 29.4234 | 3.684247e-08
265 | 9.491252 | 1.421086e-09
265 | 26.76424 | 2.762645e-08
265 | 29.4234 | 3.524636e-08
265 | 21.6839 | 1.421704e-08
265 | 23.8383 | 1.735258e-08
265 | 28.50888 | 3.22586e-08
265 | 19.7242 | 1.06607e-08
265 | 10.10994 | 1.552706e-09
265 | 30.04932 | 4.025478e-08
265 | 10.10994 | 1.217027e-09
265 | 9.744302 | 1.164302e-09
265 | 15.00226 | 5.486174e-09
265 | 16.66731 | 5.994299e-09
265 | 23.58872 | 1.895976e-08
265 | 14.01025 | 4.698392e-09
265 | 14.38378 | 5.2485e-09
265 | 9.541331 | 1.042269e-09
265 | 23.96408 | 1.895976e-08
265 | 9.244775 | 9.539177e-10
265 | 26.62377 | 2.762645e-08
265 | 21.12079 | 1.453538e-08
265 | 20.68085 | 1.272692e-08
265 | 25.66087 | 2.473085e-08
265 | 10.54465 | 1.734504e-09
265 | 17.94162 | 7.316328e-09
265 | 10.48931 | 1.5187e-09
265 | 11.47095 | 1.980973e-09
265 | 20.14379 | 9.75701e-09
265 | 10.0041 | 1.452907e-09
265 | 26.90546 | 2.365945e-08
265 | 16.66731 | 5.863018e-09
265 | 10.94033 | 1.853646e-09
265 | 19.31336 | 9.129882e-09
265 | 13.50355 | 4.02373e-09
265 | 13.15288 | 3.445946e-09
265 | 12.81131 | 3.765106e-09
265 | 9.693158 | 1.5187e-09
265 | 9.744302 | 1.389963e-09
265 | 25.25894 | 2.071579e-08
265 | 20.46433 | 1.19089e-08
265 | 9.441437 | 1.421086e-09
265 | 20.89966 | 1.19089e-08
265 | 20.25008 | 1.164808e-08
265 | 12.67718 | 2.641813e-09
265 | 16.06451 | 5.609018e-09
265 | 25.93238 | 2.071579e-08
265 | 21.34426 | 1.453538e-08
265 | 11.53147 | 2.070679e-09
265 | 13.29204 | 4.113827e-09
265 | 12.09076 | 2.823278e-09
265 | 13.15288 | 3.523105e-09
265 | 23.34176 | 1.938429e-08
265 | 13.71842 | 3.849412e-09
265 | 11.90138 | 2.313124e-09
265 | 23.21924 | 1.895976e-08
265 | 12.21869 | 2.823278e-09
265 | 14.30829 | 4.205942e-09
265 | 22.02895 | 1.660082e-08
265 | 22.37948 | 1.735258e-08
265 | 9.196253 | 1.485439e-09
265 | 18.03628 | 7.316328e-09
265 | 18.22711 | 8.929928e-09
265 | 22.85556 | 1.51936e-08
265 | 13.36217 | 3.935606e-09
265 | 21.23223 | 1.360112e-08
265 | 9.491252 | 9.752773e-10
265 | 28.6593 | 2.95241e-08
265 | 18.91106 | 1.06607e-08
265 | 29.57864 | 3.684247e-08
265 | 25.52619 | 2.528461e-08
265 | 22.85556 | 1.735258e-08
265 | 14.68977 | 5.486174e-09
265 | 25.25894 | 2.585077e-08
265 | 14.68977 | 5.609018e-09
265 | 12.0273 | 2.700967e-09
265 | 15.72989 | 5.609018e-09
265 | 14.84519 | 5.366022e-09
265 | 10.05688 | 1.089467e-09
265 | 14.30829 | 5.486174e-09
265 | 11.96418 | 2.313124e-09
265 | 11.35085 | 2.262464e-09
265 | 11.17306 | 1.853646e-09
265 | 13.22227 | 4.300119e-09
265 | 15.98019 | 6.999367e-09
265 | 22.37948 | 1.854452e-08
265 | 18.41996 | 9.543322e-09
265 | 9.147985 | 8.539352e-10
265 | 9.342588 | 1.5187e-09
265 | 19.93289 | 1.330324e-08
265 | 8.817133 | 7.815489e-10
265 | 16.49281 | 5.863018e-09
265 | 12.09076 | 2.951128e-09
265 | 26.62377 | 2.824505e-08
265 | 9.293553 | 1.329747e-09
265 | 14.76728 | 4.803595e-09
265 | 9.642282 | 1.138803e-09
265 | 14.45968 | 5.486174e-09
265 | 11.05608 | 2.364918e-09
265 | 13.93672 | 4.02373e-09
265 | 23.09738 | 1.774112e-08
265 | 21.23223 | 1.217555e-08
265 | 12.0273 | 3.017208e-09
265 | 24.47386 | 1.854452e-08
265 | 27.76854 | 3.603558e-08
265 | 9.8474 | 1.734504e-09
265 | 26.34503 | 2.887749e-08
265 | 11.41074 | 2.164449e-09
265 | 20.14379 | 1.019885e-08
265 | 27.19013 | 2.585077e-08
265 | 16.57983 | 7.480151e-09
265 | 11.29128 | 2.212914e-09
265 | 9.196253 | 1.217027e-09
265 | 12.28316 | 2.583954e-09
265 | 13.22227 | 3.224459e-09
265 | 10.16329 | 1.329747e-09
265 | 17.75378 | 9.543322e-09
265 | 16.57983 | 6.549486e-09
265 | 16.57983 | 6.406045e-09
265 | 9.099971 | 1.5187e-09
265 | 12.81131 | 2.700967e-09
265 | 21.00994 | 1.553381e-08
265 | 10.10994 | 1.895152e-09
265 | 18.51715 | 7.99396e-09
265 | 9.541331 | 1.389963e-09
265 | 20.25008 | 1.390567e-08
265 | 12.94686 | 3.15384e-09
265 | 11.90138 | 3.017208e-09
265 | 16.49281 | 5.734612e-09
265 | 13.79081 | 3.935606e-09
265 | 15.89632 | 6.406045e-09
265 | 11.11442 | 2.262464e-09
265 | 22.61627 | 1.813837e-08
265 | 21.00994 | 1.486085e-08
265 | 11.17306 | 2.700967e-09
265 | 27.76854 | 3.22586e-08
265 | 9.744302 | 1.329747e-09
265 | 9.642282 | 1.300624e-09
265 | 16.14927 | 5.734612e-09
265 | 17.5679 | 8.734354e-09
265 | 13.36217 | 4.02373e-09
265 | 23.96408 | 1.981833e-08
265 | 11.17306 | 2.364918e-09
265 | 15.98019 | 6.12852e-09
265 | 15.89632 | 5.366022e-09
265 | 11.29128 | 2.472011e-09
265 | 10.16329 | 1.734504e-09
265 | 27.04742 | 2.824505e-08
265 | 17.66059 | 6.846074e-09
265 | 26.90546 | 2.824505e-08
265 | 9.099971 | 1.244278e-09
265 | 9.099971 | 1.217027e-09
265 | 26.48403 | 2.762645e-08
265 | 10.16329 | 1.113862e-09
265 | 28.50888 | 3.937316e-08
265 | 28.96253 | 3.766742e-08
265 | 12.28316 | 3.017208e-09
265 | 13.15288 | 4.205942e-09
265 | 15.24098 | 5.994299e-09
265 | 9.491252 | 1.552706e-09
265 | 14.76728 | 5.133553e-09
265 | 9.099971 | 7.815489e-10
265 | 10.65622 | 2.025329e-09
265 | 9.899358 | 1.696517e-09
265 | 13.50355 | 3.445946e-09
265 | 17.20197 | 6.549486e-09
265 | 11.90138 | 2.700967e-09
265 | 15.08142 | 4.698392e-09
265 | 8.957436 | 9.539177e-10
265 | 10.48931 | 1.980973e-09
265 | 12.09076 | 2.641813e-09
265 | 22.85556 | 1.938429e-08
265 | 9.642282 | 1.485439e-09
265 | 9.899358 | 1.300624e-09
265 | 13.43267 | 3.682647e-09
265 | 17.29273 | 6.549486e-09
265 | 11.96418 | 2.886495e-09
265 | 13.71842 | 3.601993e-09
265 | 11.77678 | 2.472011e-09
265 | 11.59232 | 2.212914e-09
265 | 26.0692 | 2.213875e-08
265 | 12.0273 | 3.15384e-09
265 | 16.57983 | 7.156093e-09
265 | 11.71497 | 2.700967e-09
265 | 18.71307 | 8.543062e-09
265 | 16.66731 | 7.818884e-09
265 | 9.342588 | 1.389963e-09
265 | 19.41526 | 1.114346e-08
265 | 12.34797 | 2.823278e-09
265 | 15.48351 | 6.549486e-09
265 | 11.05608 | 2.025329e-09
265 | 11.90138 | 2.886495e-09
265 | 9.244775 | 8.539352e-10
265 | 10.54465 | 2.070679e-09
265 | 10.82579 | 2.262464e-09
265 | 10.60029 | 1.659361e-09
265 | 11.90138 | 3.224459e-09
265 | 12.0273 | 2.761445e-09
265 | 11.17306 | 2.212914e-09
265 | 25.66087 | 2.117965e-08
265 | 8.770855 | 8.730561e-10
265 | 20.89966 | 1.421704e-08
265 | 12.41312 | 2.886495e-09
265 | 11.17306 | 2.070679e-09
265 | 25.79627 | 2.585077e-08
265 | 9.293553 | 9.971152e-10
265 | 19.41526 | 9.75701e-09
265 | 10.05688 | 1.937587e-09
265 | 16.14927 | 5.609018e-09
265 | 11.77678 | 2.823278e-09
265 | 9.899358 | 9.971152e-10
265 | 17.29273 | 7.156093e-09
265 | 10.0041 | 1.937587e-09
265 | 22.14518 | 1.774112e-08
265 | 10.0041 | 1.587474e-09
265 | 8.770855 | 9.752773e-10
265 | 26.76424 | 3.086108e-08
265 | 25.12637 | 2.026209e-08
265 | 10.48931 | 1.937587e-09
265 | 26.90546 | 2.585077e-08
265 | 24.21763 | 1.774112e-08
265 | 27.91505 | 2.824505e-08
265 | 12.41312 | 3.765106e-09
265 | 22.61627 | 1.660082e-08
265 | 12.0273 | 2.364918e-09
265 | 14.84519 | 5.994299e-09
265 | 25.12637 | 2.473085e-08
265 | 10.32501 | 1.623019e-09
265 | 20.78997 | 1.51936e-08
265 | 22.61627 | 1.486085e-08
265 | 9.591674 | 1.452907e-09
265 | 21.00994 | 1.244818e-08
265 | 8.724821 | 8.169407e-10
265 | 13.29204 | 4.02373e-09
265 | 24.7328 | 2.473085e-08
265 | 26.48403 | 3.018519e-08
265 | 11.47095 | 2.951128e-09
265 | 23.46491 | 2.071579e-08
265 | 29.26897 | 3.684247e-08
265 | 12.34797 | 2.886495e-09
265 | 16.32013 | 7.316328e-09
265 | 24.21763 | 2.071579e-08
265 | 11.17306 | 1.895152e-09
265 | 9.8474 | 9.125917e-10
265 | 17.75378 | 8.734354e-09
265 | 11.65348 | 3.15384e-09
265 | 27.19013 | 3.298091e-08
265 | 12.81131 | 3.849412e-09
265 | 21.23223 | 1.390567e-08
265 | 15.08142 | 4.494846e-09
265 | 12.0273 | 2.527363e-09
265 | 25.79627 | 2.642961e-08
265 | 14.76728 | 5.609018e-09
265 | 12.15456 | 3.296659e-09
265 | 13.50355 | 3.296659e-09
265 | 21.12079 | 1.421704e-08
265 | 19.7242 | 1.019885e-08
265 | 15.98019 | 5.994299e-09
265 | 9.196253 | 1.113862e-09
265 | 12.67718 | 3.15384e-09
265 | 21.12079 | 1.390567e-08
265 | 27.91505 | 3.298091e-08
265 | 10.16329 | 1.359522e-09
265 | 11.23201 | 2.313124e-09
265 | 20.57231 | 1.390567e-08
265 | 14.38378 | 4.02373e-09
265 | 10.0041 | 1.389963e-09
265 | 10.54465 | 1.773342e-09
265 | 24.47386 | 2.117965e-08
265 | 18.41996 | 9.334313e-09
265 | 18.81181 | 1.114346e-08
265 | 15.00226 | 6.12852e-09
265 | 26.62377 | 3.086108e-08
265 | 11.65348 | 2.212914e-09
265 | 16.84365 | 6.696138e-09
265 | 14.01025 | 3.765106e-09
265 | 20.46433 | 1.453538e-08
265 | 9.591674 | 9.752773e-10
265 | 16.66731 | 7.480151e-09
265 | 24.8633 | 2.213875e-08
265 | 11.65348 | 2.700967e-09
265 | 9.8474 | 1.587474e-09
265 | 9.95159 | 9.971152e-10
265 | 11.17306 | 2.164449e-09
265 | 20.46433 | 1.06607e-08
265 | 9.642282 | 1.359522e-09
265 | 25.52619 | 1.981833e-08
265 | 16.23448 | 7.316328e-09
265 | 9.8474 | 1.272139e-09
265 | 10.99805 | 2.364918e-09
265 | 18.91106 | 8.734354e-09
265 | 11.83892 | 2.700967e-09
265 | 11.29128 | 2.117045e-09
265 | 12.28316 | 2.472011e-09
265 | 12.47861 | 3.682647e-09
265 | 8.863655 | 7.815489e-10
265 | 27.47781 | 3.086108e-08
265 | 9.004698 | 9.539177e-10
265 | 9.052209 | 1.389963e-09
265 | 21.6839 | 1.330324e-08
265 | 12.74407 | 3.224459e-09
265 | 21.91332 | 1.588163e-08
266 | 19.31336 | 1.981833e-08
266 | 13.08384 | 6.265746e-09
266 | 24.7328 | 3.298091e-08
266 | 27.76854 | 4.700433e-08
266 | 21.45688 | 2.95241e-08
266 | 14.61267 | 8.172956e-09
266 | 25.12637 | 3.937316e-08
266 | 20.78997 | 2.585077e-08
266 | 21.34426 | 2.585077e-08
266 | 22.26202 | 3.447443e-08
266 | 22.37948 | 2.026209e-08
266 | 15.3214 | 9.543322e-09
266 | 25.79627 | 3.018519e-08
266 | 24.7328 | 3.15521e-08
266 | 21.57009 | 2.95241e-08
266 | 14.84519 | 8.172956e-09
266 | 14.61267 | 7.480151e-09
266 | 20.25008 | 2.165389e-08
266 | 23.8383 | 3.447443e-08
266 | 24.99449 | 3.524636e-08
266 | 20.89966 | 2.585077e-08
266 | 20.78997 | 2.213875e-08
266 | 21.91332 | 2.365945e-08
266 | 22.14518 | 3.018519e-08
266 | 19.01085 | 1.774112e-08
266 | 20.78997 | 2.314129e-08
266 | 22.97615 | 3.684247e-08
266 | 22.49756 | 2.165389e-08
266 | 24.99449 | 2.762645e-08
266 | 26.0692 | 3.766742e-08
266 | 25.39221 | 2.95241e-08
266 | 14.68977 | 8.172956e-09
266 | 19.62068 | 1.895976e-08
266 | 20.57231 | 1.854452e-08
266 | 24.8633 | 3.766742e-08
266 | 21.23223 | 2.887749e-08
266 | 19.7242 | 2.213875e-08
266 | 25.39221 | 3.603558e-08
266 | 24.60299 | 3.298091e-08
266 | 22.97615 | 3.298091e-08
266 | 21.6839 | 2.314129e-08
266 | 20.57231 | 1.895976e-08
266 | 25.79627 | 2.95241e-08
266 | 26.0692 | 3.15521e-08
266 | 19.5177 | 2.213875e-08
266 | 24.60299 | 3.22586e-08
266 | 26.48403 | 4.398314e-08
266 | 23.09738 | 3.37194e-08
266 | 26.20675 | 4.207769e-08
266 | 24.21763 | 3.15521e-08
266 | 20.89966 | 2.70214e-08
266 | 26.20675 | 3.684247e-08
266 | 21.00994 | 2.762645e-08
266 | 21.57009 | 3.018519e-08
266 | 19.7242 | 2.026209e-08
266 | 25.25894 | 2.824505e-08
266 | 14.61267 | 7.99396e-09
266 | 27.62279 | 4.496799e-08
266 | 24.09052 | 3.684247e-08
266 | 19.5177 | 2.026209e-08
266 | 25.52619 | 3.018519e-08
266 | 19.01085 | 1.813837e-08
266 | 21.79831 | 2.528461e-08
266 | 22.02895 | 2.528461e-08
266 | 22.26202 | 2.762645e-08
266 | 24.47386 | 2.762645e-08
266 | 15.24098 | 8.929928e-09
266 | 22.37948 | 2.117965e-08
266 | 19.82828 | 2.165389e-08
266 | 21.12079 | 2.824505e-08
266 | 22.7356 | 2.263447e-08
266 | 25.25894 | 3.766742e-08
266 | 19.5177 | 1.938429e-08
266 | 18.41996 | 1.588163e-08
266 | 27.33359 | 4.597489e-08
266 | 22.14518 | 2.026209e-08
266 | 19.21199 | 1.895976e-08
266 | 21.79831 | 2.418922e-08
266 | 22.61627 | 2.585077e-08
266 | 27.33359 | 4.496799e-08
266 | 23.09738 | 2.887749e-08
266 | 15.24098 | 8.543062e-09
266 | 20.35692 | 2.071579e-08
266 | 26.76424 | 4.301987e-08
266 | 14.84519 | 7.818884e-09
266 | 22.85556 | 2.824505e-08
266 | 26.76424 | 4.496799e-08
266 | 22.26202 | 2.165389e-08
266 | 20.25008 | 2.213875e-08
266 | 20.46433 | 2.418922e-08
266 | 22.37948 | 2.473085e-08
266 | 26.48403 | 3.851085e-08
266 | 13.36217 | 6.696138e-09
266 | 13.5748 | 6.696138e-09
266 | 23.21924 | 3.524636e-08
266 | 21.00994 | 1.854452e-08
266 | 26.0692 | 4.398314e-08
266 | 17.66059 | 1.360112e-08
266 | 24.99449 | 3.851085e-08
266 | 18.71307 | 1.623724e-08
266 | 19.62068 | 2.071579e-08
266 | 14.92352 | 8.543062e-09
266 | 23.71318 | 3.37194e-08
266 | 23.34176 | 3.603558e-08
266 | 19.5177 | 1.895976e-08
266 | 23.34176 | 3.851085e-08
266 | 23.34176 | 3.15521e-08
266 | 20.03807 | 2.117965e-08
266 | 26.90546 | 4.913288e-08
266 | 21.45688 | 2.528461e-08
266 | 22.26202 | 3.298091e-08
266 | 24.7328 | 3.684247e-08
266 | 20.14379 | 2.314129e-08
266 | 20.46433 | 1.981833e-08
266 | 25.93238 | 4.207769e-08
266 | 20.89966 | 1.981833e-08
266 | 23.21924 | 3.22586e-08
266 | 25.66087 | 3.766742e-08
266 | 13.29204 | 6.696138e-09
266 | 21.00994 | 2.165389e-08
266 | 20.68085 | 2.762645e-08
266 | 21.00994 | 1.895976e-08
266 | 23.58872 | 3.37194e-08
266 | 25.25894 | 3.086108e-08
266 | 13.50355 | 6.549486e-09
266 | 14.92352 | 8.172956e-09
266 | 21.91332 | 3.018519e-08
266 | 25.52619 | 2.95241e-08
266 | 21.91332 | 2.642961e-08
266 | 20.68085 | 1.813837e-08
266 | 26.62377 | 4.805682e-08
266 | 18.71307 | 1.660082e-08
266 | 20.68085 | 2.528461e-08
266 | 23.8383 | 3.22586e-08
266 | 21.00994 | 2.071579e-08
266 | 14.38378 | 7.316328e-09
266 | 22.61627 | 2.762645e-08
266 | 15.16099 | 9.543322e-09
266 | 19.11115 | 1.697254e-08
266 | 19.21199 | 2.026209e-08
266 | 23.21924 | 3.018519e-08
266 | 25.52619 | 3.937316e-08
266 | 22.61627 | 2.365945e-08
266 | 25.25894 | 3.524636e-08
266 | 22.37948 | 3.37194e-08
266 | 25.25894 | 3.937316e-08
266 | 26.0692 | 2.887749e-08
266 | 25.93238 | 4.700433e-08
266 | 19.7242 | 2.263447e-08
266 | 22.37948 | 2.824505e-08
266 | 21.91332 | 2.70214e-08
266 | 27.91505 | 4.398314e-08
266 | 22.7356 | 2.762645e-08
266 | 24.7328 | 3.603558e-08
266 | 24.09052 | 3.37194e-08
266 | 24.09052 | 2.95241e-08
266 | 19.7242 | 2.117965e-08
266 | 25.79627 | 3.086108e-08
266 | 21.45688 | 2.365945e-08
266 | 24.99449 | 3.684247e-08
266 | 24.34541 | 3.018519e-08
266 | 18.51715 | 1.660082e-08
266 | 21.6839 | 2.70214e-08
266 | 19.93289 | 2.314129e-08
266 | 25.12637 | 3.766742e-08
266 | 26.76424 | 4.025478e-08
266 | 25.93238 | 4.913288e-08
266 | 22.02895 | 2.585077e-08
266 | 21.6839 | 2.642961e-08
266 | 23.34176 | 3.37194e-08
266 | 15.98019 | 1.042722e-08
266 | 25.66087 | 4.496799e-08
266 | 23.71318 | 3.018519e-08
266 | 19.41526 | 2.026209e-08
266 | 22.02895 | 2.314129e-08
266 | 26.76424 | 4.700433e-08
266 | 24.21763 | 3.603558e-08
266 | 23.71318 | 3.524636e-08
266 | 23.46491 | 3.684247e-08
266 | 21.79831 | 2.585077e-08
266 | 24.99449 | 3.937316e-08
266 | 20.35692 | 2.473085e-08
266 | 24.99449 | 3.086108e-08
266 | 16.06451 | 1.06607e-08
266 | 24.47386 | 3.851085e-08
266 | 23.58872 | 3.298091e-08
266 | 25.66087 | 3.22586e-08
266 | 24.8633 | 3.937316e-08
266 | 21.79831 | 2.70214e-08
266 | 25.25894 | 4.115614e-08
266 | 19.31336 | 2.117965e-08
266 | 22.49756 | 2.95241e-08
266 | 20.89966 | 2.887749e-08
266 | 25.52619 | 3.447443e-08
266 | 24.60299 | 3.524636e-08
266 | 15.08142 | 8.543062e-09
266 | 27.19013 | 4.597489e-08
266 | 20.35692 | 1.938429e-08
266 | 25.93238 | 2.887749e-08
266 | 23.71318 | 3.22586e-08
266 | 22.37948 | 2.165389e-08
266 | 15.00226 | 9.129882e-09
266 | 22.85556 | 2.213875e-08
266 | 26.0692 | 4.025478e-08
266 | 26.0692 | 3.086108e-08
266 | 21.57009 | 2.762645e-08
266 | 14.15849 | 7.156093e-09
266 | 20.68085 | 2.473085e-08
266 | 21.34426 | 2.314129e-08
266 | 24.21763 | 3.447443e-08
266 | 23.96408 | 3.298091e-08
266 | 27.76854 | 4.207769e-08
266 | 22.97615 | 3.603558e-08
266 | 24.8633 | 3.37194e-08
266 | 15.48351 | 9.129882e-09
266 | 18.81181 | 1.697254e-08
266 | 22.26202 | 2.117965e-08
266 | 20.25008 | 1.895976e-08
266 | 20.14379 | 1.981833e-08
266 | 14.45968 | 7.316328e-09
266 | 24.09052 | 3.603558e-08
266 | 22.26202 | 2.314129e-08
266 | 25.25894 | 3.447443e-08
266 | 20.89966 | 2.071579e-08
266 | 21.79831 | 2.824505e-08
266 | 22.49756 | 3.447443e-08
266 | 23.09738 | 3.15521e-08
266 | 25.25894 | 3.851085e-08
266 | 20.57231 | 2.071579e-08
266 | 21.57009 | 2.473085e-08
266 | 19.41526 | 1.735258e-08
266 | 26.48403 | 5.023304e-08
266 | 19.82828 | 2.117965e-08
266 | 13.50355 | 6.696138e-09
266 | 20.68085 | 2.887749e-08
266 | 19.7242 | 1.981833e-08
266 | 22.37948 | 2.70214e-08
266 | 22.85556 | 3.603558e-08
266 | 23.71318 | 3.851085e-08
266 | 24.8633 | 3.15521e-08
266 | 27.19013 | 4.398314e-08
266 | 19.21199 | 2.071579e-08
266 | 24.60299 | 2.887749e-08
266 | 21.6839 | 2.762645e-08
266 | 22.26202 | 2.70214e-08
266 | 15.00226 | 8.172956e-09
266 | 17.84745 | 1.486085e-08
266 | 19.7242 | 2.165389e-08
266 | 22.02895 | 2.263447e-08
266 | 18.03628 | 1.453538e-08
266 | 27.33359 | 4.700433e-08
266 | 22.7356 | 2.071579e-08
266 | 25.25894 | 4.025478e-08
266 | 13.43267 | 6.696138e-09
266 | 26.76424 | 4.805682e-08
266 | 21.45688 | 2.585077e-08
266 | 20.35692 | 2.418922e-08
266 | 20.57231 | 2.762645e-08
266 | 24.7328 | 2.887749e-08
266 | 23.96408 | 3.018519e-08
266 | 22.37948 | 3.22586e-08
266 | 22.49756 | 2.071579e-08
266 | 25.52619 | 3.22586e-08
266 | 18.51715 | 1.697254e-08
266 | 25.39221 | 3.766742e-08
266 | 20.68085 | 2.70214e-08
266 | 20.46433 | 1.813837e-08
266 | 26.0692 | 2.95241e-08
266 | 27.33359 | 4.207769e-08
266 | 24.09052 | 3.937316e-08
266 | 19.93289 | 2.117965e-08
266 | 23.21924 | 3.447443e-08
266 | 24.99449 | 3.766742e-08
266 | 21.34426 | 2.824505e-08
266 | 22.97615 | 3.018519e-08
266 | 25.79627 | 4.496799e-08
266 | 15.5652 | 9.543322e-09
266 | 13.64642 | 6.549486e-09
266 | 25.39221 | 3.086108e-08
266 | 22.85556 | 2.95241e-08
266 | 22.61627 | 2.213875e-08
266 | 24.47386 | 3.447443e-08
266 | 26.34503 | 4.597489e-08
266 | 21.00994 | 2.365945e-08
266 | 24.8633 | 3.447443e-08
266 | 23.46491 | 3.22586e-08
266 | 15.16099 | 9.334313e-09
266 | 19.82828 | 2.263447e-08
266 | 23.46491 | 2.95241e-08
266 | 20.46433 | 1.854452e-08
266 | 20.25008 | 1.938429e-08
266 | 26.34503 | 4.398314e-08
266 | 27.19013 | 4.496799e-08
266 | 20.57231 | 2.70214e-08
266 | 24.7328 | 4.115614e-08
266 | 22.7356 | 2.213875e-08
266 | 20.35692 | 1.854452e-08
266 | 25.93238 | 3.937316e-08
266 | 27.91505 | 4.700433e-08
266 | 22.14518 | 2.117965e-08
266 | 17.94162 | 1.486085e-08
266 | 26.20675 | 3.524636e-08
266 | 19.41526 | 2.071579e-08
266 | 18.13145 | 1.486085e-08
266 | 25.39221 | 3.851085e-08
266 | 25.79627 | 3.22586e-08
266 | 14.84519 | 7.99396e-09
266 | 17.84745 | 1.421704e-08
266 | 25.52619 | 3.684247e-08
266 | 23.21924 | 3.086108e-08
266 | 25.66087 | 2.887749e-08
266 | 19.31336 | 1.895976e-08
266 | 21.45688 | 2.642961e-08
266 | 27.19013 | 4.207769e-08
266 | 25.25894 | 3.15521e-08
266 | 26.90546 | 4.597489e-08
266 | 22.7356 | 3.298091e-08
266 | 25.39221 | 3.447443e-08
266 | 21.91332 | 2.473085e-08
266 | 23.8383 | 3.298091e-08
266 | 19.5177 | 1.981833e-08
266 | 20.35692 | 1.813837e-08
266 | 22.37948 | 3.018519e-08
266 | 24.7328 | 4.025478e-08
266 | 20.35692 | 1.895976e-08
266 | 23.34176 | 2.95241e-08
266 | 22.85556 | 3.447443e-08
266 | 14.23319 | 7.316328e-09
266 | 22.97615 | 3.524636e-08
266 | 22.49756 | 2.824505e-08
266 | 26.20675 | 4.700433e-08
266 | 21.00994 | 2.585077e-08
266 | 26.34503 | 3.766742e-08
266 | 20.78997 | 2.528461e-08
266 | 20.46433 | 2.165389e-08
266 | 26.62377 | 4.496799e-08
266 | 21.91332 | 2.314129e-08
266 | 19.31336 | 1.774112e-08
266 | 21.00994 | 2.887749e-08
266 | 21.57009 | 2.642961e-08
266 | 22.02895 | 2.213875e-08
266 | 26.20675 | 3.447443e-08
266 | 22.37948 | 3.086108e-08
266 | 27.76854 | 4.115614e-08
266 | 15.00226 | 8.929928e-09
266 | 15.3214 | 8.929928e-09
266 | 25.93238 | 4.805682e-08
266 | 26.20675 | 4.301987e-08
266 | 24.47386 | 3.298091e-08
266 | 20.46433 | 2.642961e-08
266 | 22.61627 | 2.473085e-08
266 | 22.02895 | 2.117965e-08
266 | 25.93238 | 3.298091e-08
266 | 25.66087 | 3.603558e-08
266 | 23.21924 | 3.766742e-08
266 | 26.90546 | 4.700433e-08
266 | 20.78997 | 1.854452e-08
266 | 20.25008 | 2.263447e-08
266 | 25.66087 | 3.851085e-08
266 | 25.79627 | 4.301987e-08
266 | 23.8383 | 3.37194e-08
266 | 23.96408 | 3.447443e-08
266 | 24.60299 | 3.447443e-08
266 | 22.37948 | 2.887749e-08
266 | 24.47386 | 3.15521e-08
266 | 22.85556 | 3.018519e-08
266 | 21.6839 | 2.473085e-08
266 | 23.71318 | 3.937316e-08
266 | 25.12637 | 3.524636e-08
266 | 22.61627 | 2.071579e-08
266 | 20.46433 | 2.117965e-08
266 | 20.46433 | 2.314129e-08
266 | 15.16099 | 8.734354e-09
266 | 21.00994 | 2.642961e-08
266 | 22.97615 | 3.086108e-08
266 | 26.0692 | 5.023304e-08
266 | 18.13145 | 1.453538e-08
266 | 15.40224 | 8.929928e-09
266 | 24.34541 | 3.524636e-08
266 | 15.00226 | 8.734354e-09
266 | 21.12079 | 2.642961e-08
266 | 26.34503 | 4.913288e-08
266 | 20.03807 | 2.071579e-08
266 | 25.93238 | 3.15521e-08
266 | 27.47781 | 4.700433e-08
266 | 20.46433 | 1.895976e-08
266 | 23.21924 | 3.37194e-08
266 | 27.19013 | 4.805682e-08
266 | 22.49756 | 2.365945e-08
266 | 15.16099 | 8.543062e-09
266 | 25.79627 | 2.887749e-08
266 | 20.46433 | 2.365945e-08
266 | 15.98019 | 1.06607e-08
266 | 22.61627 | 2.418922e-08
266 | 24.09052 | 3.086108e-08
266 | 26.90546 | 4.398314e-08
266 | 22.14518 | 2.263447e-08
266 | 15.08142 | 7.99396e-09
266 | 18.71307 | 1.697254e-08
266 | 25.93238 | 2.95241e-08
266 | 16.14927 | 1.06607e-08
266 | 14.45968 | 7.818884e-09
266 | 26.0692 | 3.22586e-08
266 | 22.49756 | 2.026209e-08
266 | 20.78997 | 1.813837e-08
266 | 15.16099 | 7.99396e-09
266 | 26.34503 | 4.496799e-08
266 | 20.89966 | 2.824505e-08
266 | 22.97615 | 3.22586e-08
266 | 20.89966 | 1.895976e-08
266 | 24.8633 | 2.762645e-08
266 | 22.85556 | 3.298091e-08
266 | 15.48351 | 9.334313e-09
266 | 25.25894 | 3.22586e-08
266 | 24.09052 | 2.762645e-08
266 | 26.0692 | 3.603558e-08
266 | 26.90546 | 4.496799e-08
266 | 22.26202 | 2.026209e-08
266 | 19.21199 | 1.735258e-08
266 | 22.85556 | 3.15521e-08
266 | 26.62377 | 4.207769e-08
266 | 20.89966 | 2.473085e-08
266 | 24.7328 | 2.824505e-08
266 | 19.41526 | 1.774112e-08
266 | 19.82828 | 2.213875e-08
266 | 22.85556 | 3.22586e-08
266 | 13.71842 | 6.549486e-09
266 | 19.93289 | 1.981833e-08
266 | 26.20675 | 3.766742e-08
266 | 26.76424 | 4.597489e-08
266 | 23.34176 | 3.086108e-08
266 | 19.41526 | 2.117965e-08
266 | 21.79831 | 2.642961e-08
266 | 25.52619 | 2.824505e-08
266 | 23.46491 | 3.298091e-08
266 | 22.61627 | 2.165389e-08
266 | 24.21763 | 2.824505e-08
266 | 25.79627 | 3.937316e-08
266 | 25.39221 | 4.025478e-08
266 | 15.24098 | 8.355961e-09
266 | 19.11115 | 1.735258e-08
266 | 25.66087 | 3.298091e-08
266 | 25.25894 | 3.37194e-08
266 | 15.3214 | 9.129882e-09
266 | 26.90546 | 4.207769e-08
266 | 25.66087 | 3.37194e-08
266 | 26.0692 | 3.018519e-08
266 | 25.52619 | 4.301987e-08
266 | 14.45968 | 7.647643e-09
266 | 23.58872 | 3.684247e-08
266 | 19.62068 | 1.981833e-08
266 | 25.12637 | 2.824505e-08
266 | 25.79627 | 3.37194e-08
266 | 20.46433 | 2.824505e-08
266 | 20.35692 | 2.70214e-08
266 | 25.39221 | 3.937316e-08
266 | 20.57231 | 2.314129e-08
266 | 18.03628 | 1.421704e-08
266 | 27.19013 | 4.301987e-08
266 | 25.39221 | 3.018519e-08
266 | 24.7328 | 3.447443e-08
266 | 23.58872 | 3.018519e-08
266 | 25.66087 | 4.025478e-08
266 | 20.46433 | 2.762645e-08
266 | 25.66087 | 3.018519e-08
266 | 18.61486 | 1.623724e-08
266 | 27.04742 | 4.805682e-08
266 | 22.02895 | 2.365945e-08
266 | 26.0692 | 3.298091e-08
266 | 25.39221 | 4.207769e-08
266 | 24.09052 | 2.824505e-08
266 | 22.61627 | 3.447443e-08
266 | 22.37948 | 2.585077e-08
266 | 14.53597 | 7.316328e-09
266 | 19.93289 | 2.026209e-08
266 | 27.47781 | 4.597489e-08
266 | 27.04742 | 4.913288e-08
266 | 17.29273 | 1.330324e-08
266 | 26.0692 | 2.824505e-08
266 | 25.66087 | 3.684247e-08
266 | 22.7356 | 2.418922e-08
266 | 13.15288 | 6.406045e-09
266 | 14.68977 | 7.818884e-09
266 | 21.23223 | 2.365945e-08
266 | 25.66087 | 3.447443e-08
266 | 20.14379 | 2.071579e-08
266 | 25.93238 | 5.023304e-08
266 | 22.26202 | 2.824505e-08
266 | 24.47386 | 3.524636e-08
266 | 13.64642 | 6.696138e-09
266 | 21.34426 | 2.887749e-08
266 | 19.21199 | 2.117965e-08
266 | 20.03807 | 1.981833e-08
266 | 25.93238 | 4.301987e-08
266 | 23.96408 | 2.95241e-08
266 | 27.19013 | 4.115614e-08
266 | 13.43267 | 6.549486e-09
266 | 25.66087 | 3.937316e-08
266 | 26.34503 | 4.207769e-08
266 | 24.60299 | 2.762645e-08
267 | 13.36217 | 8.543062e-09
267 | 12.74407 | 8.543062e-09
267 | 7.181171 | 2.364918e-09
267 | 15.24098 | 9.75701e-09
267 | 6.230006 | 1.485439e-09
267 | 6.921452 | 1.81305e-09
267 | 9.491252 | 4.698392e-09
267 | 11.53147 | 5.863018e-09
267 | 7.105987 | 2.364918e-09
267 | 12.28316 | 6.12852e-09
267 | 5.607634 | 1.272139e-09
267 | 5.46201 | 1.042269e-09
267 | 8.321231 | 3.084768e-09
267 | 11.65348 | 5.994299e-09
267 | 15.16099 | 9.75701e-09
267 | 9.099971 | 4.113827e-09
267 | 12.74407 | 7.156093e-09
267 | 9.196253 | 4.02373e-09
267 | 11.05608 | 6.265746e-09
267 | 5.818054 | 1.244278e-09
267 | 9.795715 | 3.765106e-09
267 | 8.277556 | 3.523105e-09
267 | 12.09076 | 5.863018e-09
267 | 5.578202 | 1.300624e-09
267 | 8.190893 | 2.700967e-09
267 | 14.23319 | 7.647643e-09
267 | 12.34797 | 7.156093e-09
267 | 8.817133 | 3.601993e-09
267 | 19.01085 | 2.528461e-08
267 | 13.43267 | 7.480151e-09
267 | 8.957436 | 3.935606e-09
267 | 5.666965 | 1.359522e-09
267 | 11.23201 | 5.863018e-09
267 | 10.94033 | 4.803595e-09
267 | 14.84519 | 8.734354e-09
267 | 5.94182 | 1.5187e-09
267 | 5.490829 | 1.190373e-09
267 | 13.01517 | 7.99396e-09
267 | 5.637222 | 1.113862e-09
267 | 7.333935 | 2.641813e-09
267 | 14.92352 | 9.334313e-09
267 | 8.321231 | 3.15384e-09
267 | 8.365136 | 2.886495e-09
267 | 7.894655 | 2.641813e-09
267 | 14.68977 | 8.929928e-09
267 | 5.320167 | 1.019442e-09
267 | 6.532169 | 1.895152e-09
267 | 6.004687 | 1.659361e-09
267 | 9.293553 | 3.296659e-09
267 | 5.94182 | 1.623019e-09
267 | 11.71497 | 5.994299e-09
267 | 9.541331 | 4.113827e-09
267 | 18.03628 | 1.774112e-08
267 | 14.84519 | 1.114346e-08
267 | 9.541331 | 4.494846e-09
267 | 8.910422 | 4.113827e-09
267 | 9.099971 | 3.296659e-09
267 | 8.020279 | 2.472011e-09
267 | 10.48931 | 4.494846e-09
267 | 8.679028 | 2.951128e-09
267 | 14.61267 | 9.75701e-09
267 | 9.642282 | 4.803595e-09
267 | 10.27082 | 4.911155e-09
267 | 10.37949 | 4.396404e-09
267 | 7.812001 | 2.164449e-09
267 | 8.770855 | 2.951128e-09
267 | 16.23448 | 1.19089e-08
267 | 10.54465 | 5.366022e-09
267 | 6.429853 | 1.552706e-09
267 | 5.182008 | 7.313151e-10
267 | 6.921452 | 1.734504e-09
267 | 7.64928 | 2.417872e-09
267 | 5.910634 | 1.485439e-09
267 | 14.08418 | 8.543062e-09
267 | 5.548924 | 1.300624e-09
267 | 15.00226 | 9.975484e-09
267 | 17.02187 | 1.588163e-08
267 | 11.05608 | 5.994299e-09
267 | 9.441437 | 4.205942e-09
267 | 12.28316 | 6.999367e-09
267 | 9.541331 | 3.523105e-09
267 | 8.724821 | 2.700967e-09
267 | 12.0273 | 6.846074e-09
267 | 9.899358 | 3.682647e-09
267 | 12.34797 | 6.12852e-09
267 | 8.724821 | 2.951128e-09
267 | 7.489948 | 2.117045e-09
267 | 5.879611 | 1.623019e-09
267 | 9.8474 | 3.601993e-09
267 | 8.190893 | 2.951128e-09
267 | 9.004698 | 3.017208e-09
267 | 6.295922 | 1.895152e-09
267 | 17.02187 | 1.660082e-08
267 | 18.91106 | 2.314129e-08
267 | 11.90138 | 5.863018e-09
267 | 8.588161 | 3.224459e-09
267 | 11.59232 | 6.12852e-09
267 | 12.47861 | 6.999367e-09
267 | 7.894655 | 2.262464e-09
267 | 5.348238 | 8.169407e-10
267 | 6.329141 | 1.623019e-09
267 | 12.0273 | 5.609018e-09
267 | 18.32329 | 2.117965e-08
267 | 9.795715 | 3.601993e-09
267 | 13.64642 | 9.975484e-09
267 | 11.90138 | 5.734612e-09
267 | 15.48351 | 9.975484e-09
267 | 5.787517 | 1.623019e-09
267 | 12.94686 | 6.549486e-09
267 | 9.293553 | 4.698392e-09
267 | 19.62068 | 2.314129e-08
267 | 12.87891 | 7.818884e-09
267 | 5.637222 | 1.300624e-09
267 | 5.182008 | 9.752773e-10
267 | 6.396106 | 1.696517e-09
267 | 18.03628 | 1.588163e-08
267 | 13.79081 | 7.99396e-09
267 | 17.38397 | 1.813837e-08
267 | 6.813039 | 1.587474e-09
267 | 5.666965 | 1.485439e-09
267 | 7.489948 | 2.262464e-09
267 | 9.744302 | 4.803595e-09
267 | 5.404824 | 9.125917e-10
267 | 6.132423 | 1.623019e-09
267 | 12.61064 | 6.549486e-09
267 | 9.052209 | 3.765106e-09
267 | 8.817133 | 3.523105e-09
267 | 18.81181 | 2.314129e-08
267 | 6.497884 | 1.937587e-09
267 | 9.541331 | 4.205942e-09
267 | 6.813039 | 1.853646e-09
267 | 9.693158 | 3.601993e-09
267 | 7.770999 | 2.164449e-09
267 | 12.15456 | 6.265746e-09
267 | 9.342588 | 4.396404e-09
267 | 8.105137 | 3.445946e-09
267 | 7.219061 | 2.070679e-09
267 | 7.770999 | 2.527363e-09
267 | 5.848752 | 1.272139e-09
267 | 6.921452 | 2.164449e-09
267 | 11.59232 | 5.994299e-09
267 | 12.61064 | 5.734612e-09
267 | 6.16478 | 1.552706e-09
267 | 13.79081 | 9.129882e-09
267 | 5.757141 | 1.359522e-09
267 | 17.29273 | 1.453538e-08
267 | 15.08142 | 1.19089e-08
267 | 14.15849 | 1.06607e-08
267 | 4.9423 | 6.996328e-10
267 | 4.968377 | 7.644321e-10
267 | 5.074069 | 6.996328e-10
267 | 9.8474 | 4.911155e-09
267 | 8.062597 | 2.527363e-09
267 | 9.441437 | 3.601993e-09
267 | 5.637222 | 1.329747e-09
267 | 10.99805 | 6.549486e-09
267 | 16.49281 | 1.19089e-08
267 | 13.22227 | 7.647643e-09
267 | 13.08384 | 8.172956e-09
267 | 15.64733 | 1.272692e-08
267 | 13.93672 | 8.355961e-09
267 | 11.41074 | 5.994299e-09
267 | 6.636112 | 2.164449e-09
267 | 7.569195 | 2.527363e-09
267 | 11.53147 | 6.12852e-09
267 | 6.994684 | 2.313124e-09
267 | 7.105987 | 1.980973e-09
267 | 6.741709 | 1.734504e-09
267 | 5.236836 | 7.990489e-10
267 | 16.40624 | 1.453538e-08
267 | 7.450636 | 2.025329e-09
267 | 7.894655 | 2.583954e-09
267 | 5.726924 | 1.389963e-09
267 | 5.973171 | 1.359522e-09
267 | 19.31336 | 2.70214e-08
267 | 13.29204 | 9.129882e-09
267 | 5.578202 | 1.138803e-09
267 | 9.899358 | 4.698392e-09
267 | 14.01025 | 8.734354e-09
267 | 9.441437 | 4.494846e-09
267 | 8.020279 | 2.823278e-09
267 | 5.490829 | 1.019442e-09
267 | 19.7242 | 2.473085e-08
267 | 8.147902 | 3.370476e-09
267 | 6.497884 | 1.895152e-09
267 | 6.671126 | 1.895152e-09
267 | 7.93631 | 2.583954e-09
267 | 11.90138 | 5.366022e-09
267 | 9.899358 | 4.803595e-09
267 | 7.333935 | 1.937587e-09
267 | 9.244775 | 3.296659e-09
267 | 16.06451 | 1.114346e-08
267 | 7.295442 | 2.164449e-09
267 | 18.71307 | 1.774112e-08
267 | 5.848752 | 1.138803e-09
267 | 8.409273 | 3.523105e-09
267 | 10.16329 | 4.911155e-09
267 | 6.396106 | 1.895152e-09
267 | 10.21691 | 4.300119e-09
267 | 11.65348 | 6.265746e-09
267 | 14.76728 | 1.19089e-08
267 | 5.127754 | 7.476903e-10
267 | 17.29273 | 1.774112e-08
267 | 10.0041 | 3.601993e-09
267 | 5.320167 | 1.089467e-09
267 | 13.64642 | 7.480151e-09
267 | 11.41074 | 5.609018e-09
267 | 11.23201 | 5.021122e-09
267 | 6.601282 | 2.164449e-09
267 | 10.76897 | 4.803595e-09
267 | 5.757141 | 1.272139e-09
267 | 6.197307 | 1.359522e-09
267 | 12.21869 | 6.549486e-09
267 | 11.05608 | 5.486174e-09
267 | 9.795715 | 4.911155e-09
267 | 7.64928 | 2.070679e-09
267 | 16.93253 | 1.301189e-08
267 | 8.633475 | 2.886495e-09
267 | 16.57983 | 1.486085e-08
267 | 15.48351 | 1.390567e-08
267 | 6.813039 | 2.070679e-09
267 | 12.21869 | 6.12852e-09
267 | 10.54465 | 5.133553e-09
267 | 10.32501 | 4.698392e-09
267 | 5.020945 | 7.644321e-10
267 | 9.244775 | 4.205942e-09
267 | 16.23448 | 1.360112e-08
267 | 17.5679 | 1.421704e-08
267 | 11.29128 | 5.994299e-09
267 | 8.543086 | 3.370476e-09
267 | 7.14348 | 2.472011e-09
267 | 6.77728 | 2.164449e-09
267 | 18.81181 | 2.418922e-08
267 | 7.730212 | 2.164449e-09
267 | 13.01517 | 6.696138e-09
267 | 7.219061 | 2.641813e-09
267 | 5.818054 | 1.089467e-09
267 | 9.391882 | 3.224459e-09
267 | 8.498246 | 3.15384e-09
267 | 6.362535 | 1.485439e-09
267 | 7.64928 | 2.364918e-09
267 | 11.65348 | 6.549486e-09
267 | 5.973171 | 1.329747e-09
267 | 7.569195 | 2.262464e-09
267 | 18.13145 | 2.165389e-08
267 | 17.29273 | 1.588163e-08
267 | 14.76728 | 1.164808e-08
267 | 6.741709 | 1.587474e-09
267 | 18.81181 | 2.213875e-08
267 | 12.67718 | 8.172956e-09
267 | 14.01025 | 9.543322e-09
267 | 17.66059 | 1.735258e-08
267 | 10.37949 | 4.113827e-09
267 | 17.84745 | 1.895976e-08
267 | 12.87891 | 6.406045e-09
267 | 6.741709 | 2.117045e-09
267 | 16.32013 | 1.19089e-08
267 | 5.973171 | 1.421086e-09
267 | 7.529467 | 2.164449e-09
267 | 9.95159 | 4.396404e-09
267 | 8.817133 | 3.849412e-09
267 | 7.978184 | 2.313124e-09
267 | 4.968377 | 6.843101e-10
267 | 10.48931 | 4.698392e-09
267 | 16.06451 | 1.08994e-08
267 | 15.24098 | 1.272692e-08
267 | 5.433342 | 9.752773e-10
267 | 13.15288 | 6.846074e-09
267 | 8.770855 | 3.224459e-09
267 | 6.813039 | 2.164449e-09
267 | 14.92352 | 1.06607e-08
267 | 7.853219 | 2.313124e-09
267 | 7.06869 | 2.164449e-09
267 | 18.41996 | 1.854452e-08
267 | 7.853219 | 2.583954e-09
267 | 5.910634 | 1.659361e-09
267 | 7.219061 | 2.417872e-09
267 | 5.5198 | 1.190373e-09
267 | 7.489948 | 2.583954e-09
267 | 14.76728 | 1.06607e-08
267 | 5.46201 | 1.019442e-09
267 | 7.609132 | 2.472011e-09
267 | 16.57983 | 1.390567e-08
267 | 6.636112 | 1.623019e-09
267 | 9.293553 | 3.224459e-09
267 | 12.09076 | 6.549486e-09
267 | 7.295442 | 2.641813e-09
267 | 17.5679 | 1.553381e-08
267 | 10.76897 | 5.133553e-09
267 | 12.74407 | 6.549486e-09
267 | 14.30829 | 8.172956e-09
267 | 8.365136 | 2.641813e-09
267 | 16.57983 | 1.588163e-08
267 | 5.879611 | 1.300624e-09
267 | 18.51715 | 1.854452e-08
267 | 5.696866 | 1.138803e-09
267 | 16.40624 | 1.360112e-08
267 | 5.236836 | 8.539352e-10
267 | 16.84365 | 1.421704e-08
267 | 7.450636 | 2.527363e-09
267 | 5.047437 | 8.169407e-10
267 | 5.047437 | 8.539352e-10
267 | 17.02187 | 1.301189e-08
267 | 10.88291 | 4.911155e-09
267 | 9.052209 | 3.849412e-09
267 | 7.569195 | 2.417872e-09
267 | 10.71245 | 5.366022e-09
267 | 5.433342 | 9.125917e-10
267 | 16.14927 | 1.164808e-08
267 | 16.40624 | 1.553381e-08
267 | 10.48931 | 4.595492e-09
267 | 13.22227 | 9.129882e-09
267 | 9.391882 | 3.445946e-09
267 | 9.441437 | 4.113827e-09
267 | 8.543086 | 3.15384e-09
267 | 8.817133 | 3.15384e-09
267 | 7.295442 | 2.364918e-09
267 | 5.757141 | 1.485439e-09
267 | 18.13145 | 1.854452e-08
267 | 5.236836 | 7.313151e-10
267 | 9.147985 | 3.445946e-09
267 | 8.679028 | 3.370476e-09
267 | 17.94162 | 1.697254e-08
267 | 14.23319 | 7.99396e-09
267 | 12.21869 | 6.999367e-09
267 | 14.38378 | 9.334313e-09
267 | 16.23448 | 1.08994e-08
267 | 12.94686 | 8.929928e-09
267 | 8.910422 | 2.951128e-09
267 | 6.463779 | 1.552706e-09
267 | 11.23201 | 5.133553e-09
267 | 15.5652 | 1.164808e-08
267 | 10.21691 | 3.682647e-09
267 | 6.100237 | 1.734504e-09
267 | 13.64642 | 7.818884e-09
267 | 11.96418 | 6.549486e-09
267 | 17.75378 | 1.697254e-08
267 | 5.404824 | 9.752773e-10
267 | 9.196253 | 3.765106e-09
267 | 6.463779 | 1.587474e-09
267 | 9.052209 | 3.682647e-09
267 | 4.994592 | 7.990489e-10
267 | 7.770999 | 2.761445e-09
267 | 9.591674 | 3.445946e-09
267 | 13.64642 | 9.75701e-09
267 | 11.11442 | 6.406045e-09
267 | 10.43425 | 5.133553e-09
267 | 18.41996 | 2.365945e-08
267 | 14.53597 | 1.114346e-08
267 | 7.333935 | 2.117045e-09
267 | 9.052209 | 3.370476e-09
267 | 8.817133 | 2.951128e-09
267 | 10.65622 | 4.698392e-09
267 | 7.450636 | 2.583954e-09
267 | 10.54465 | 4.595492e-09
267 | 9.744302 | 4.300119e-09
267 | 9.642282 | 4.494846e-09
267 | 9.391882 | 4.698392e-09
267 | 15.24098 | 1.042722e-08
267 | 8.724821 | 2.641813e-09
267 | 12.47861 | 6.549486e-09
267 | 14.68977 | 9.975484e-09
267 | 8.190893 | 2.583954e-09
267 | 5.910634 | 1.244278e-09
267 | 9.642282 | 3.296659e-09
267 | 8.365136 | 3.682647e-09
267 | 6.497884 | 1.734504e-09
267 | 7.333935 | 2.472011e-09
267 | 5.320167 | 7.990489e-10
267 | 6.197307 | 1.659361e-09
267 | 5.292244 | 9.33026e-10
267 | 14.38378 | 9.75701e-09
267 | 11.05608 | 5.863018e-09
267 | 8.23411 | 3.017208e-09
267 | 10.76897 | 5.366022e-09
267 | 17.84745 | 1.981833e-08
267 | 16.75525 | 1.697254e-08
267 | 7.411531 | 2.527363e-09
267 | 5.20935 | 7.313151e-10
267 | 14.76728 | 1.217555e-08
267 | 5.404824 | 1.138803e-09
267 | 5.490829 | 9.752773e-10
267 | 9.244775 | 3.523105e-09
267 | 6.068219 | 1.421086e-09
267 | 13.71842 | 9.129882e-09
267 | 16.32013 | 1.390567e-08
267 | 8.543086 | 2.761445e-09
267 | 5.637222 | 1.138803e-09
267 | 5.20935 | 9.539177e-10
267 | 8.409273 | 3.370476e-09
267 | 9.147985 | 3.084768e-09
267 | 19.7242 | 2.418922e-08
267 | 15.3214 | 1.019885e-08
267 | 9.441437 | 4.595492e-09
267 | 5.696866 | 1.217027e-09
267 | 11.53147 | 6.549486e-09
267 | 9.744302 | 4.02373e-09
267 | 13.79081 | 6.846074e-09
267 | 8.910422 | 3.601993e-09
267 | 6.77728 | 1.980973e-09
267 | 11.29128 | 4.595492e-09
267 | 8.321231 | 3.682647e-09
267 | 8.817133 | 3.765106e-09
267 | 7.06869 | 1.81305e-09
267 | 6.848987 | 2.070679e-09
267 | 6.16478 | 1.773342e-09
267 | 17.5679 | 1.453538e-08
267 | 9.795715 | 4.803595e-09
267 | 14.30829 | 8.543062e-09
267 | 8.190893 | 2.761445e-09
267 | 12.0273 | 5.734612e-09
267 | 14.68977 | 1.019885e-08
267 | 6.566634 | 1.895152e-09
267 | 5.787517 | 1.138803e-09
267 | 8.957436 | 2.886495e-09
267 | 17.20197 | 1.486085e-08
267 | 6.132423 | 1.773342e-09
267 | 9.899358 | 3.849412e-09
267 | 14.01025 | 1.019885e-08
267 | 18.91106 | 2.70214e-08
267 | 11.71497 | 5.2485e-09
267 | 8.453642 | 3.523105e-09
267 | 8.770855 | 2.823278e-09
267 | 11.90138 | 6.406045e-09
267 | 8.062597 | 2.886495e-09
267 | 4.9423 | 7.644321e-10
267 | 6.921452 | 2.070679e-09
267 | 6.921452 | 1.696517e-09
267 | 5.074069 | 7.990489e-10
267 | 8.724821 | 4.02373e-09
267 | 15.16099 | 1.272692e-08
267 | 8.817133 | 3.224459e-09
267 | 8.498246 | 3.445946e-09
267 | 6.636112 | 1.937587e-09
267 | 7.93631 | 3.084768e-09
267 | 18.91106 | 2.071579e-08
267 | 5.15481 | 7.476903e-10
267 | 13.86357 | 9.129882e-09
267 | 5.46201 | 1.089467e-09
267 | 20.14379 | 2.642961e-08
267 | 5.20935 | 9.752773e-10
267 | 18.32329 | 2.165389e-08
267 | 8.588161 | 3.765106e-09
267 | 16.40624 | 1.19089e-08
267 | 10.94033 | 6.549486e-09
267 | 18.71307 | 2.026209e-08
267 | 11.41074 | 5.486174e-09
267 | 12.81131 | 8.543062e-09
267 | 5.292244 | 9.125917e-10
267 | 5.548924 | 1.272139e-09
267 | 6.068219 | 1.329747e-09
267 | 12.21869 | 7.818884e-09
267 | 8.633475 | 3.370476e-09
267 | 8.020279 | 2.761445e-09
267 | 15.00226 | 9.543322e-09
267 | 8.321231 | 2.951128e-09
267 | 5.757141 | 1.452907e-09
267 | 11.47095 | 5.994299e-09
267 | 9.293553 | 3.523105e-09
267 | 10.43425 | 5.609018e-09
267 | 9.642282 | 4.396404e-09
267 | 15.72989 | 1.042722e-08
267 | 8.543086 | 3.084768e-09
267 | 18.91106 | 2.263447e-08
267 | 8.724821 | 3.765106e-09
267 | 16.93253 | 1.217555e-08
267 | 9.004698 | 2.951128e-09
267 | 16.49281 | 1.623724e-08
267 | 8.910422 | 4.02373e-09
267 | 10.88291 | 4.595492e-09
267 | 11.96418 | 6.12852e-09
267 | 14.68977 | 9.75701e-09
267 | 18.41996 | 1.735258e-08
267 | 12.0273 | 6.406045e-09
267 | 15.5652 | 1.042722e-08
267 | 19.01085 | 2.418922e-08
267 | 11.71497 | 5.021122e-09
267 | 18.61486 | 2.473085e-08
267 | 10.10994 | 5.133553e-09
267 | 6.848987 | 1.773342e-09
267 | 19.11115 | 2.213875e-08
267 | 9.052209 | 3.224459e-09
267 | 10.16329 | 5.609018e-09
267 | 9.8474 | 3.682647e-09
267 | 13.50355 | 7.480151e-09
267 | 19.01085 | 2.165389e-08
267 | 12.87891 | 7.156093e-09
267 | 14.45968 | 9.129882e-09
267 | 12.15456 | 7.647643e-09
267 | 9.541331 | 4.595492e-09
267 | 9.541331 | 3.849412e-09
267 | 6.004687 | 1.329747e-09
267 | 12.41312 | 6.846074e-09
267 | 4.91636 | 6.843101e-10
267 | 14.45968 | 8.929928e-09
267 | 5.910634 | 1.389963e-09
267 | 10.76897 | 4.494846e-09
267 | 10.16329 | 5.2485e-09
267 | 11.65348 | 5.2485e-09
267 | 9.004698 | 3.523105e-09
268 | 19.46047 | 5.905771e-08
268 | 14.62574 | 2.010201e-08
268 | 14.80088 | 2.191832e-08
268 | 14.96628 | 1.700876e-08
268 | 15.27571 | 1.737906e-08
268 | 15.54785 | 1.984754e-08
268 | 15.66008 | 2.191058e-08
268 | 16.19215 | 2.392899e-08
268 | 16.03104 | 2.510383e-08
268 | 16.36249 | 2.669286e-08
268 | 16.55725 | 2.598841e-08
268 | 16.68877 | 2.776792e-08
268 | 16.90001 | 3.18748e-08
268 | 17.06786 | 3.096186e-08
268 | 17.26061 | 3.206915e-08
268 | 17.41772 | 3.31488e-08
268 | 17.63607 | 3.391767e-08
268 | 18.18623 | 3.592246e-08
268 | 18.01396 | 3.778901e-08
268 | 17.82232 | 3.999492e-08
268 | 18.55475 | 5.018363e-08
268 | 18.3923 | 5.222289e-08
268 | 18.74164 | 5.343691e-08
268 | 19.14931 | 5.25413e-08
268 | 19.53139 | 5.759708e-08
268 | 19.37074 | 6.133095e-08
268 | 19.76546 | 6.64201e-08
268 | 19.98334 | 7.144612e-08
268 | 20.17639 | 7.546369e-08
268 | 20.58182 | 7.300585e-08
268 | 20.79447 | 8.08976e-08
268 | 20.39313 | 8.550584e-08
268 | 21.05146 | 9.974105e-08
268 | 21.44535 | 9.01312e-08
268 | 21.2231 | 1.002154e-07
268 | 21.67895 | 1.06207e-07
268 | 22.08979 | 1.090418e-07
268 | 21.89639 | 1.264245e-07
268 | 22.34545 | 1.201799e-07
268 | 22.61011 | 1.287511e-07
268 | 22.80981 | 1.388707e-07
268 | 23.09255 | 1.295361e-07
268 | 23.26816 | 1.29709e-07
268 | 23.56049 | 1.401877e-07
268 | 24.07633 | 1.612234e-07
268 | 23.83955 | 1.661988e-07
268 | 24.61003 | 1.709809e-07
268 | 24.34509 | 1.826873e-07
268 | 24.8813 | 1.820651e-07
268 | 25.12615 | 2.067114e-07
268 | 25.42754 | 2.068546e-07
268 | 25.65898 | 2.186378e-07
268 | 25.94759 | 2.487385e-07
268 | 26.25154 | 2.540058e-07
268 | 26.548 | 2.557184e-07
268 | 26.86616 | 2.74146e-07
268 | 27.13272 | 2.769375e-07
268 | 27.4579 | 2.730373e-07
268 | 28.11035 | 3.172051e-07
268 | 27.78488 | 3.519814e-07
268 | 28.37409 | 3.589374e-07
268 | 28.78418 | 3.69521e-07
268 | 29.82708 | 3.65543e-07
268 | 29.09942 | 4.144737e-07
268 | 29.50012 | 4.125117e-07
268 | 30.19081 | 4.203943e-07
268 | 30.55467 | 4.923737e-07
268 | 30.90005 | 5.01435e-07
268 | 31.28709 | 4.86424e-07
268 | 31.72639 | 4.705813e-07
268 | 32.47982 | 5.639664e-07
268 | 32.0777 | 6.394576e-07
268 | 32.93553 | 6.88322e-07
268 | 33.31672 | 6.46831e-07
268 | 33.77081 | 6.995705e-07
268 | 34.26805 | 7.45916e-07
268 | 34.68319 | 8.18783e-07
268 | 35.15591 | 7.570953e-07
268 | 35.62359 | 8.683366e-07
269 | 15.19401 | 7.993713e-09
269 | 15.34851 | 8.934513e-09
269 | 15.49339 | 8.934513e-09
269 | 15.70802 | 8.964486e-09
269 | 15.90027 | 9.009634e-09
269 | 16.06517 | 9.945235e-09
269 | 16.22771 | 9.978598e-09
269 | 16.4084 | 1.001207e-08
269 | 16.57997 | 1.094129e-08
269 | 16.71964 | 1.099639e-08
269 | 16.95125 | 1.099639e-08
269 | 17.09979 | 1.099639e-08
269 | 17.29975 | 1.197678e-08
269 | 17.5394 | 1.197678e-08
269 | 17.67528 | 1.197678e-08
269 | 17.87209 | 1.300096e-08
269 | 18.06051 | 1.394826e-08
269 | 18.27384 | 1.495823e-08
269 | 18.43083 | 1.493321e-08
269 | 18.67987 | 1.501479e-08
269 | 18.8246 | 1.498967e-08
269 | 18.96989 | 1.79913e-08
269 | 19.16182 | 1.802145e-08
269 | 19.38168 | 1.805165e-08
269 | 19.78913 | 1.805165e-08
269 | 20.00947 | 1.995962e-08
269 | 20.25265 | 2.098794e-08
269 | 20.40956 | 2.102311e-08
269 | 20.6552 | 2.514856e-08
269 | 20.8292 | 2.493887e-08
269 | 21.09649 | 2.698098e-08
269 | 21.24567 | 2.707149e-08
269 | 21.69958 | 2.978281e-08
269 | 21.50387 | 3.100414e-08
269 | 21.9633 | 3.399528e-08
269 | 22.19296 | 3.39384e-08
269 | 22.41571 | 3.904865e-08
269 | 22.62583 | 4.031158e-08
269 | 22.89316 | 4.374122e-08
269 | 23.11593 | 4.906557e-08
269 | 23.39323 | 5.316635e-08
269 | 23.60829 | 5.316635e-08
269 | 23.87825 | 5.906301e-08
269 | 24.10445 | 6.005207e-08
269 | 24.39103 | 6.51612e-08
269 | 24.62892 | 6.801758e-08
269 | 24.91746 | 7.041206e-08
269 | 25.17445 | 7.493654e-08
269 | 25.42703 | 7.629693e-08
269 | 25.74633 | 7.714635e-08
269 | 25.95422 | 8.233112e-08
269 | 26.30201 | 8.3363e-08
269 | 26.62491 | 9.07061e-08
269 | 26.84467 | 9.146242e-08
269 | 27.18177 | 9.828711e-08
269 | 27.4995 | 1.05475e-07
269 | 27.82167 | 1.05621e-07
269 | 28.21795 | 1.127195e-07
269 | 28.39851 | 1.105566e-07
269 | 28.86698 | 1.199625e-07
269 | 29.15661 | 1.238424e-07
269 | 29.51243 | 1.290924e-07
269 | 29.86646 | 1.353118e-07
269 | 30.20798 | 1.347512e-07
269 | 30.42657 | 1.494893e-07
270 | 5.58652 | 1.626811e-11
270 | 5.004735 | 2.132106e-11
270 | 5.2129 | 7.188392e-11
270 | 4.906146 | 6.813326e-11
270 | 5.129205 | 1.051821e-10
270 | 4.269394 | 1.703473e-10
270 | 5.493451 | 4.971438e-10
270 | 3.362592 | 2.320022e-10
270 | 4.162831 | 2.080692e-10
270 | 5.705679 | 2.257725e-10
270 | 5.658061 | 2.63201e-10
270 | 5.023629 | 3.491346e-10
270 | 5.502424 | 2.061022e-10
270 | 5.233583 | 2.079807e-10
270 | 4.479494 | 9.014796e-11
270 | 5.914171 | 7.065137e-11
270 | 5.255056 | 1.044541e-10
270 | 6.214392 | 8.553904e-10
270 | 7.348859 | 1.0653e-09
270 | 5.023629 | 1.335968e-09
270 | 6.635127 | 2.222418e-09
270 | 8.622867 | 3.430903e-09
270 | 7.975964 | 4.19243e-09
270 | 11.76094 | 1.157713e-08
271 | 6.380504 | 8.68718e-10
271 | 7.429582 | 7.179339e-10
271 | 9.103282 | 7.554094e-10
271 | 10.09639 | 1.197414e-09
271 | 18.60996 | 7.679151e-10
271 | 12.28481 | 3.981558e-09
271 | 15.59266 | 6.785515e-09
271 | 20.99328 | 4.634406e-09
271 | 24.87683 | 7.176616e-09
271 | 32.18815 | 1.121942e-08
272 | 15.18642 | 2.394732e-08
272 | 16.58088 | 2.981979e-08
272 | 17.94889 | 3.407727e-08
272 | 19.51321 | 4.220724e-08
272 | 21.03283 | 6.103848e-08
272 | 22.47732 | 7.722891e-08
272 | 23.99489 | 9.666358e-08
272 | 25.45175 | 1.252691e-07
272 | 28.97422 | 2.000462e-07
272 | 30.56871 | 2.786304e-07
272 | 27.03443 | 1.649912e-07

## parameter
| metadata | [7 empty] | fatigue |  | materials | [6 empty] | processing |  |  |  | testing | [11 empty] | static mechanical properties | [5 empty] | rating score
dataset id | title | authors | source of the publication | year of publication | institution | country & region | funding agency | DOI | types of fatigue data | method of extraction | type of the material | atomic-level structure | original name of the material | ratio type in the name | composition (at%) | glass transition temperature (°C) | grain size (μm) | thermomechanical processing | surface treatment | ingot shape | ingot size (mm) | types of fatigue tests | fatigue temperature (°C) | fatigue environment | load ratio | frequency (Hz) | fatigue machine | fatigue standard | load control | failure criterion | specimens description | critical cross-section size of specimens (mm) | stress concentration factor of specimens | Young's modulus (GPa) | yield strength (MPa) | ultimate tensile strength (MPa) | elongation (%) | fracture toughness (MPa*m^(1/2)) | fatigue crack growth threshold (MPa*m^(1/2)) | rating score
1 | Mechanical and Fatigue Behavior of Ca65Mg15Zn20 Bulk-Metallic Glass | Liaw, Peter K.; Miracle, Daniel B.; Morrison, Mark L.; Senkov, Oleg N.; Wang, Gongyao | ADVANCED ENGINEERING MATERIALS | 2009 | USAF; Univ Tennessee; Universal Energy Syst Inc | USA |  | 10.1002/adem.200800313 | sn | color and shape | metallic glass | amorphous | Ca65Mg15Zn20 | atomic | Ca65.0-Zn20.0-Mg15.0 | 91 | 0 | induction melt; cast in water-cooled copper mold | machine; polish | rectangular | 15, 15, 4 | uniaxial; compression | 25 | air | 0.1 | 10 | MTS |  | force | fracture | rectangular cross-section | 4, 4 | 1 | [6 empty] | 0.8055556
2 | Roles of In-Situ Forming Hard Particles in a Zr-Based Bulk-Metallic Glass during Monotonic and Cyclic Loading | Huang, Lu; Inoue, Akihisa; Liaw, Peter K.; Wang, Gongyao; Yokoyama, Yoshihiko; Zhang, Tao | METALLURGICAL AND MATERIALS TRANSACTIONS A-PHYSICAL METALLURGY AND MATERIALS SCIENCE | 2010 | Beihang Univ; Tohoku Univ; Univ Tennessee | Japan; Peoples R China; USA |  | 10.1007/s11661-010-0209-3 | sn | color and shape | metallic glass | amorphous | Zr67Ni20Cu5Al8 | atomic | Zr67.0-Ni20.0-Al8.0-Cu5.0 |  | 0 | arc melt; tilt cast | machine; polish | circular | 6, 30 | 4-point bending | 25 | air | 0.1 | 10 | MTS |  | force | fracture | rectangular cross-section | 3.5, 3.5 | 1 | [6 empty] | 0.7777778
3 | Comparison of Fatigue Strengths of Bulk Metallic Glasses Produced by Tilt Casting and High-Pressure Casting | Harlow, D. Gary; Inoue, Akihisa; Liaw, Peter K.; Yokoyama, Yoshihiko | METALLURGICAL AND MATERIALS TRANSACTIONS A-PHYSICAL METALLURGY AND MATERIALS SCIENCE | 2010 | Lehigh Univ; Tohoku Univ; Univ Tennessee | Japan; USA | National Science Foundation (NSF) | 10.1007/s11661-010-0218-2 | sn | color and shape | metallic glass | amorphous | Zr55Cu30Ni5Al10 | atomic | Zr55.0-Cu30.0-Al10.0-Ni5.0 |  | 0 | arc melt; high pressure cast |  | circular | 3, 50 | uniaxial | 25 | air | 0.5 | 1.3 | hydropressure testing machine |  | force | fracture | circular cross-section; with drawing | 1.2 | 1 | 90 | [5 empty] | 0.75
4 | Comparison of Fatigue Strengths of Bulk Metallic Glasses Produced by Tilt Casting and High-Pressure Casting | Harlow, D. Gary; Inoue, Akihisa; Liaw, Peter K.; Yokoyama, Yoshihiko | METALLURGICAL AND MATERIALS TRANSACTIONS A-PHYSICAL METALLURGY AND MATERIALS SCIENCE | 2010 | Lehigh Univ; Tohoku Univ; Univ Tennessee | Japan; USA | National Science Foundation (NSF) | 10.1007/s11661-010-0218-2 | sn | color and shape | metallic glass | amorphous | Zr55Cu30Ni5Al10 | atomic | Zr55.0-Cu30.0-Al10.0-Ni5.0 |  | 0 | arc melt; tilt cast |  | circular | 3, 50 | uniaxial | 25 | air | 0.5 | 1.3 | hydropressure testing machine |  | force | fracture | circular cross-section; with drawing | 1.2 | 1 | 90 | [5 empty] | 0.75
5 | Effects of Changes in Chemistry on Flex Bending Fatigue Behavior of Al-Based Amorphous Alloy Ribbons | Huang, Chun-Kuo; Lewandowski, John J. | METALLURGICAL AND MATERIALS TRANSACTIONS A-PHYSICAL METALLURGY AND MATERIALS SCIENCE | 2012 | Case Western Reserve Univ | USA |  | 10.1007/s11661-011-0853-2 | sn | color and shape | metallic glass | amorphous | Al86Gd6Ni7Fe1 | atomic | Al86.0-Ni7.0-Gd6.0-Fe1.0 | 198 | 0 | melt spinning | as-built | rectangular | 0.0525, 1.8, NaN | flex bending fatigue | 25 | air | -1 | 1 | modified GE Fatigue Ductility Flex Tester | ASTM E796 | strain | fracture | rectangular cross-section | 1.8, 0.0525 | 1 | 72.75 |  | 1055 | 1.3 |  |  | 0.9166667
6 | Effects of Changes in Chemistry on Flex Bending Fatigue Behavior of Al-Based Amorphous Alloy Ribbons | Huang, Chun-Kuo; Lewandowski, John J. | METALLURGICAL AND MATERIALS TRANSACTIONS A-PHYSICAL METALLURGY AND MATERIALS SCIENCE | 2012 | Case Western Reserve Univ | USA |  | 10.1007/s11661-011-0853-2 | sn | color and shape | metallic glass | amorphous | Al86Gd6Ni7Co1 | atomic | Al86.0-Ni7.0-Gd6.0-Co1.0 | 204 | 0 | melt spinning | as-built | rectangular | 0.0525, 1.8, NaN | flex bending fatigue | 25 | air | -1 | 1 | modified GE Fatigue Ductility Flex Tester | ASTM E796 | strain | fracture | rectangular cross-section | 1.8, 0.0525 | 1 | 72.6 |  | 1075 | 1.3 |  |  | 0.9166667
7 | Effects of Changes in Chemistry on Flex Bending Fatigue Behavior of Al-Based Amorphous Alloy Ribbons | Huang, Chun-Kuo; Lewandowski, John J. | METALLURGICAL AND MATERIALS TRANSACTIONS A-PHYSICAL METALLURGY AND MATERIALS SCIENCE | 2012 | Case Western Reserve Univ | USA |  | 10.1007/s11661-011-0853-2 | sn | color and shape | metallic glass | amorphous | Al85Gd6Ni7Fe2 | atomic | Al85.0-Ni7.0-Gd6.0-Fe2.0 | 250 | 0 | melt spinning | as-built | rectangular | 0.0525, 1.8, NaN | flex bending fatigue | 25 | air | -1 | 1 | modified GE Fatigue Ductility Flex Tester | ASTM E796 | strain | fracture | rectangular cross-section | 1.8, 0.0525 | 1 | 73.4 |  | 850 | 1 |  |  | 0.9166667
8 | Effects of Changes in Chemistry on Flex Bending Fatigue Behavior of Al-Based Amorphous Alloy Ribbons | Huang, Chun-Kuo; Lewandowski, John J. | METALLURGICAL AND MATERIALS TRANSACTIONS A-PHYSICAL METALLURGY AND MATERIALS SCIENCE | 2012 | Case Western Reserve Univ | USA |  | 10.1007/s11661-011-0853-2 | sn | color and shape | metallic glass | amorphous | Al85Gd6Ni7Fe1Co1 | atomic | Al85.0-Ni7.0-Gd6.0-Co1.0-Fe1.0 | 249 | 0 | melt spinning | as-built | rectangular | 0.0525, 1.8, NaN | flex bending fatigue | 25 | air | -1 | 1 | modified GE Fatigue Ductility Flex Tester | ASTM E796 | strain | fracture | rectangular cross-section | 1.8, 0.0525 | 1 | 73.35 |  | 950 | 1.1 |  |  | 0.9166667
9 | Effects of Changes in Chemistry on Flex Bending Fatigue Behavior of Al-Based Amorphous Alloy Ribbons | Huang, Chun-Kuo; Lewandowski, John J. | METALLURGICAL AND MATERIALS TRANSACTIONS A-PHYSICAL METALLURGY AND MATERIALS SCIENCE | 2012 | Case Western Reserve Univ | USA |  | 10.1007/s11661-011-0853-2 | sn | color and shape | metallic glass | amorphous | Al87Gd6Ni7 | atomic | Al87.0-Ni7.0-Gd6.0 | 168 | 0 | melt spinning | as-built | rectangular | 0.0525, 1.8, NaN | flex bending fatigue | 25 | air | -1 | 1 | modified GE Fatigue Ductility Flex Tester | ASTM E796 | strain | fracture | rectangular cross-section | 1.8, 0.0525 | 1 | 72.1 |  | 880 | 1.1 |  |  | 0.9166667
10 | Effects of Shot Peening on Fatigue Properties of Zr-based Amorphous Alloys Containing Ductile Crystalline Particles | Jeon, Changwoo; Kim, Choongyun Paul; Lee, Sunghak; Son, Chang Young | METALLURGICAL AND MATERIALS TRANSACTIONS A-PHYSICAL METALLURGY AND MATERIALS SCIENCE | 2012 | POSCO; Pohang Univ Sci & Technol | South Korea |  | 10.1007/s11661-011-0864-z | sn | color and shape | metallic glass | amorphous + 50 vol.% Zr71Ti16.3Nb10Cu1.8Ni0.9 | Zr56.2Ti13.8Nb5.0Cu6.9Ni5.6Be12.5 | atomic | Zr56.2-Ti13.8-Be12.5-Cu6.9-Ni5.6-Nb5.0 |  | 0 | arc melt; cast | machine | rectangular | 3, NaN, NaN | uniaxial | 25 | air | 0.1 | 10 | Instron 8801 |  | force | fracture | rectangular cross-section | 4, 3 | 1 |  |  | 1523 |  |  |  | 0.8055556
11 | Effects of Shot Peening on Fatigue Properties of Zr-based Amorphous Alloys Containing Ductile Crystalline Particles | Jeon, Changwoo; Kim, Choongyun Paul; Lee, Sunghak; Son, Chang Young | METALLURGICAL AND MATERIALS TRANSACTIONS A-PHYSICAL METALLURGY AND MATERIALS SCIENCE | 2012 | POSCO; Pohang Univ Sci & Technol | South Korea |  | 10.1007/s11661-011-0864-z | sn | color and shape | metallic glass | amorphous + 50 vol.% Zr71Ti16.3Nb10Cu1.8Ni0.9 | Zr56.2Ti13.8Nb5.0Cu6.9Ni5.6Be12.5 | atomic | Zr56.2-Ti13.8-Be12.5-Cu6.9-Ni5.6-Nb5.0 |  | 0 | arc melt; cast | machine; shot peen | rectangular | 3, NaN, NaN | uniaxial | 25 | air | 0.1 | 10 | Instron 8801 |  | force | fracture | rectangular cross-section | 4, 3 | 1 |  |  | 1528 |  |  |  | 0.8055556
12 | The Effects of Fatigue on the Atomic Structure with Cyclic Loading in Zr50Cu40Al10 and Zr60Cu30Al10 Glasses | Liaw, Peter K.; Louca, Despina; Maxey, E.; Tong, Peng; Wang, G.; Yokoyama, Yoshihiko | METALLURGICAL AND MATERIALS TRANSACTIONS A-PHYSICAL METALLURGY AND MATERIALS SCIENCE | 2012 | Argonne Natl Lab; Tohoku Univ; Univ Tennessee; Univ Virginia | Japan; USA |  | 10.1007/s11661-011-0887-5 | sn | color and shape | metallic glass | amorphous | Zr50Cu40Al10 | atomic | Zr50.0-Cu40.0-Al10.0 |  | 0 | arc melt; remelt; cast |  | circular | 2.5, 5 | uniaxial; compression | 25 | air | 0.1 | 10 | servo-hydraulic |  | force | fracture |  |  | 1 | [6 empty] | 0.6666667
13 | The Effects of Fatigue on the Atomic Structure with Cyclic Loading in Zr50Cu40Al10 and Zr60Cu30Al10 Glasses | Liaw, Peter K.; Louca, Despina; Maxey, E.; Tong, Peng; Wang, G.; Yokoyama, Yoshihiko | METALLURGICAL AND MATERIALS TRANSACTIONS A-PHYSICAL METALLURGY AND MATERIALS SCIENCE | 2012 | Argonne Natl Lab; Tohoku Univ; Univ Tennessee; Univ Virginia | Japan; USA |  | 10.1007/s11661-011-0887-5 | sn | color and shape | metallic glass | amorphous | Zr60Cu30Al10 | atomic | Zr60.0-Cu30.0-Al10.0 |  | 0 | arc melt; remelt; cast |  | circular | 2.5, 5 | uniaxial; compression | 25 | air | 0.1 | 10 | servo-hydraulic |  | force | fracture |  |  | 1 | [6 empty] | 0.6666667
14 | The fatigue behavior of a zirconium-based bulk metallic glass in vacuum and air | Buchanan, R. A.; Liaw, Peter K.; Liu, C. T.; Peter, WH | JOURNAL OF NON-CRYSTALLINE SOLIDS | 2003 | Oak Ridge Natl Lab; Univ Tennessee | USA |  | 10.1016/S0022-3093(02)02009-4 | sn | color and shape | metallic glass | amorphous | Zr52.5Al10Ti5Cu17.9Ni14.6 | atomic | Zr52.5-Cu17.9-Ni14.6-Al10.0-Ti5.0 |  | 0 | drop cast | EDM; machine; polish | circular | 6.4, 76 | uniaxial | 25 | air | 0.1 | 10 | MTS 810 |  | force | fracture | circular cross-section; with drawing | 2.98 | 1.55 |  |  | 1700 |  |  |  | 0.8055556
15 | The fatigue behavior of a zirconium-based bulk metallic glass in vacuum and air | Buchanan, R. A.; Liaw, Peter K.; Liu, C. T.; Peter, WH | JOURNAL OF NON-CRYSTALLINE SOLIDS | 2003 | Oak Ridge Natl Lab; Univ Tennessee | USA |  | 10.1016/S0022-3093(02)02009-4 | sn | color and shape | metallic glass | amorphous | Zr52.5Al10Ti5Cu17.9Ni14.6 | atomic | Zr52.5-Cu17.9-Ni14.6-Al10.0-Ti5.0 |  | 0 | drop cast | EDM; machine; polish | circular | 6.4, 76 | uniaxial | 25 | vacuum | 0.1 | 10 | MTS 810 |  | force | fracture | circular cross-section; with drawing | 2.98 | 1.55 |  |  | 1700 |  |  |  | 0.8055556
16 | Fatigue behaviour of Fe-Cr-Si-B metallic glass wires | Davies, HA; Hand, RJ; Verduzco, JA | INTERNATIONAL JOURNAL OF FATIGUE | 2002 | Univ Sheffield | England |  | 10.1016/S0142-1123(02)00014-2 | sn | color and shape | metallic glass | amorphous | Fe78Si10B12 | atomic | Fe78.0-B12.0-Si10.0 |  | 0 | melt spinning |  | circular | 0.11, NaN | double pulley bending fatigue | 25 | air |  | 3.4 | modified version of the single pulley machine |  | force | fracture | circular cross-section | 0.11 | 1 | 156 | [5 empty] | 0.7222222
17 | Fatigue behaviour of Fe-Cr-Si-B metallic glass wires | Davies, HA; Hand, RJ; Verduzco, JA | INTERNATIONAL JOURNAL OF FATIGUE | 2002 | Univ Sheffield | England |  | 10.1016/S0142-1123(02)00014-2 | sn | color and shape | metallic glass | amorphous | Fe74.5Cr3.5Si10B12 | atomic | Fe74.5-B12.0-Si10.0-Cr3.5 |  | 0 | melt spinning |  | circular | 0.11, NaN | double pulley bending fatigue | 25 | air |  | 3.4 | modified version of the single pulley machine |  | force | fracture | circular cross-section | 0.11 | 1 | 156 | [5 empty] | 0.7222222
18 | Fatigue behaviour of Fe-Cr-Si-B metallic glass wires | Davies, HA; Hand, RJ; Verduzco, JA | INTERNATIONAL JOURNAL OF FATIGUE | 2002 | Univ Sheffield | England |  | 10.1016/S0142-1123(02)00014-2 | sn | color and shape | metallic glass | amorphous | Fe71.75Cr6.25Si10B12 | atomic | Fe71.8-B12.0-Si10.0-Cr6.3 |  | 0 | melt spinning |  | circular | 0.11, NaN | double pulley bending fatigue | 25 | air |  | 3.4 | modified version of the single pulley machine |  | force | fracture | circular cross-section | 0.11 | 1 | 157 | [5 empty] | 0.7222222
19 | Fatigue behaviour of Fe-Cr-Si-B metallic glass wires | Davies, HA; Hand, RJ; Verduzco, JA | INTERNATIONAL JOURNAL OF FATIGUE | 2002 | Univ Sheffield | England |  | 10.1016/S0142-1123(02)00014-2 | sn | color and shape | metallic glass | amorphous | Fe70Cr8Si10B12 | atomic | Fe70.0-B12.0-Si10.0-Cr8.0 |  | 0 | melt spinning |  | circular | 0.11, NaN | double pulley bending fatigue | 25 | air |  | 3.4 | modified version of the single pulley machine |  | force | fracture | circular cross-section | 0.11 | 1 | 158 | [5 empty] | 0.7222222
20 | Fatigue behaviour of Fe-Cr-Si-B metallic glass wires | Davies, HA; Hand, RJ; Verduzco, JA | INTERNATIONAL JOURNAL OF FATIGUE | 2002 | Univ Sheffield | England |  | 10.1016/S0142-1123(02)00014-2 | sn | color and shape | metallic glass | amorphous | Fe77.5Si7.5B15 | atomic | Fe77.5-B15.0-Si7.5 |  | 0 | melt spinning |  | circular | 0.11, NaN | double pulley bending fatigue | 25 | air |  | 3.4 | modified version of the single pulley machine |  | force | fracture | circular cross-section | 0.11 | 1 | 159 | [5 empty] | 0.7222222
21 | Fatigue behaviour of Fe-Cr-Si-B metallic glass wires | Davies, HA; Hand, RJ; Verduzco, JA | INTERNATIONAL JOURNAL OF FATIGUE | 2002 | Univ Sheffield | England |  | 10.1016/S0142-1123(02)00014-2 | sn | color and shape | metallic glass | amorphous | Fe73.5Cr4Si7.5B15 | atomic | Fe73.5-B15.0-Si7.5-Cr4.0 |  | 0 | melt spinning |  | circular | 0.11, NaN | double pulley bending fatigue | 25 | air |  | 3.4 | modified version of the single pulley machine |  | force | fracture | circular cross-section | 0.11 | 1 | [6 empty] | 0.6944444
22 | Fatigue behaviour of Fe-Cr-Si-B metallic glass wires | Davies, HA; Hand, RJ; Verduzco, JA | INTERNATIONAL JOURNAL OF FATIGUE | 2002 | Univ Sheffield | England |  | 10.1016/S0142-1123(02)00014-2 | sn | color and shape | metallic glass | amorphous | Fe69.5Cr8Si7.5B15 | atomic | Fe69.5-B15.0-Cr8.0-Si7.5 |  | 0 | melt spinning |  | circular | 0.11, NaN | double pulley bending fatigue | 25 | air |  | 3.4 | modified version of the single pulley machine |  | force | fracture | circular cross-section | 0.11 | 1 | 157 | [5 empty] | 0.7222222
23 | Fatigue behavior of Zr52.5Al10Ti5Cu17.9Ni14.6 bulk metallic glass | Brooks, C. R.; Buchanan, R. A.; Carmichael, CA; Horton, J. A.; Liaw, Peter K.; Peter, WH; Wright, JL | INTERMETALLICS | 2002 | Oak Ridge Natl Lab; Univ Tennessee | USA |  | 10.1016/S0966-9795(02)00152-8 | sn | color and shape | metallic glass | amorphous | Zr52.5Al10Ti5Cu17.9Ni14.6 | atomic | Zr52.5-Cu17.9-Ni14.6-Al10.0-Ti5.0 |  | 0 | drop cast | machine | circular | 6.4, 76 | uniaxial | 25 | vacuum without ionization gauge | 0.1 | 10 | MTS 810 |  | force | fracture | circular cross-section; with drawing | 2.98 | 1.55 |  |  | 1700 |  |  |  | 0.8055556
24 | Fatigue of a Zr-Ti-Cu-Ni-Be bulk amorphous metal: Stress/life and crack-growth behavior | Gilbert, CJ; Lippmann, JM; Ritchie, Robert O. | SCRIPTA MATERIALIA | 1998 | Univ Calif Berkeley | USA |  | 10.1016/S1359-6462(97)00522-8 | sn | color and shape | metallic glass | amorphous | Zr41.2Ti13.8Cu12.5Ni10Be22.5 | atomic | Zr41.2-Be22.5-Ti13.8-Cu12.5-Ni10.0 |  | 0 |  | machine; polish | rectangular | 7, 40, 40 | 4-point bending | 25 | air | 0.1 | 25 | servo-hydraulic |  | force | fracture | rectangular cross-section | 3, 3 | 1 |  |  | 1900 |  |  |  | 0.75
25 | Fatigue endurance limit and crack growth behavior of a high-toughness Zr61Ti2Cu25Al12 bulk metallic glass | He, Qiang; Ma, Evan; Song, Zhen-Qiang; Xu, Jian | ACTA MATERIALIA | 2015 | Chinese Acad Sci; Johns Hopkins Univ | Peoples R China; USA | National Natural Science Foundation of China (NSFC); US Department of Energy | 10.1016/j.actamat.2015.07.071 | sn | color and shape | metallic glass | amorphous | Zr61Ti2Cu25Al12 | atomic | Zr61.0-Cu25.0-Al12.0-Ti2.0 | 379 | 0 | cast | polish | rectangular | 3.2, 9, 60 | 4-point bending | 25 | air | 0.1 | 20 | MTS 858 |  | force | fracture | rectangular cross-section | 3, 3 | 1 | 82.8 |  | 1600 |  | 130 |  | 0.8888889
26 | A Ni-free ZrCuFeAlAg bulk metallic glass with potential for biomedical applications | Liu, Lin; Liu, Yan; Pang, Hui-Fang; Wang, Yi-Mei; Zhao, Qiu | ACTA BIOMATERIALIA | 2013 | Huazhong Univ Sci & Technol | Peoples R China | National Natural Science Foundation of China (NSFC) | 10.1016/j.actbio.2013.02.019 | sn | color and shape | metallic glass | amorphous | Zr60.14Cu22.31Fe4.85Al9.7Ag3 | atomic | Zr60.1-Cu22.3-Al9.7-Fe4.8-Ag3.0 | 385 | 0 | arc melt; cast | machine; polish | rectangular | 3.2, 3.2, 130 | 4-point bending | 25 | air | 0.1 | 10, 83 | MTS 810; QBG-20 |  | force | fracture | rectangular cross-section | 3, 3 | 1 | 82 |  | 1720 |  | 94 |  | 0.8888889
27 | Fatigue behaviors of the Cu47.5Zr47.5Al5 bulk-metallic glass (BMG) and Cu(47.5)Zr(38)Hf(9.5)Al(5)BMG composite | Choo, H.; Fan, G. J.; Liaw, Peter K.; Qiao, Dongchun | INTERNATIONAL JOURNAL OF FATIGUE | 2007 | Univ Tennessee | USA |  | 10.1016/j.ijfatigue.2007.01.009 | sn | color and shape | metallic glass | amorphous | Cu47.5Zr47.5Al5 | atomic | Cu47.5-Zr47.5-Al5.0 |  | 0 | arc melt; remelt; cast | machine; polish | rectangular | 3, 3, 75 | 4-point bending | 25 | air | 0.1 | 10 | MTS |  | force | fracture | rectangular cross-section | 3, 3 | 1 | [6 empty] | 0.7777778
28 | Fatigue behaviors of the Cu47.5Zr47.5Al5 bulk-metallic glass (BMG) and Cu(47.5)Zr(38)Hf(9.5)Al(5)BMG composite | Choo, H.; Fan, G. J.; Liaw, Peter K.; Qiao, Dongchun | INTERNATIONAL JOURNAL OF FATIGUE | 2007 | Univ Tennessee | USA |  | 10.1016/j.ijfatigue.2007.01.009 | sn | color and shape | metallic glass | amorphous | Cu47.5Zr38Hf9.5Al5 | atomic | Cu47.5-Zr38.0-Hf9.5-Al5.0 |  | 0 | arc melt; remelt; cast | machine; polish | rectangular | 3, 3, 75 | 4-point bending | 25 | air | 0.1 | 10 | MTS |  | force | fracture | rectangular cross-section | 3, 3 | 1 | [6 empty] | 0.7777778
29 | Analysis of Zr55Al10Cu30Ni5 bulk metallic glass pitting behavior in distilled water environment leading to fatigue-corrosion rupture | Guennec, Benjamin; Kabuchi, Raiki; Kuwahara, Hirotaka; Ueno, Akira | INTERNATIONAL JOURNAL OF FATIGUE | 2021 | JRS Corp; Ritsumeikan Univ; Toyama Prefectural Univ | Japan |  | 10.1016/j.ijfatigue.2020.106026 | sn | color and shape | metallic glass | amorphous | Zr55Al10Ni5Cu30 | atomic | Zr55.0-Cu30.0-Al10.0-Ni5.0 |  | 0 | arc melt; inclination cast | polish | circular | 10.5, 50 | 4-point bending | 25 | air | 0.1 | 20 | servo-hydraulic | ISO 22214 | force | fracture | rectangular cross-section | 4, 3 | 1 | 101 |  | 1840 | 2 |  |  | 0.8888889
30 | Analysis of Zr55Al10Cu30Ni5 bulk metallic glass pitting behavior in distilled water environment leading to fatigue-corrosion rupture | Guennec, Benjamin; Kabuchi, Raiki; Kuwahara, Hirotaka; Ueno, Akira | INTERNATIONAL JOURNAL OF FATIGUE | 2021 | JRS Corp; Ritsumeikan Univ; Toyama Prefectural Univ | Japan |  | 10.1016/j.ijfatigue.2020.106026 | sn | color and shape | metallic glass | amorphous | Zr55Al10Ni5Cu30 | atomic | Zr55.0-Cu30.0-Al10.0-Ni5.0 |  | 0 | arc melt; inclination cast | polish | circular | 10.5, 50 | 4-point bending | 37 | distilled water | 0.1 | 20 | servo-hydraulic | ISO 22214 | force | fracture | rectangular cross-section | 4, 3 | 1 | 101 |  | 1840 | 2 |  |  | 0.8888889
31 | Fatigue behavior of bulk-metallic glasses | Benson, ML; Brooks, C. R.; Buchanan, R. A.; Green, B. A.; Kirkham, MJ; Liaw, Peter K.; Liu, C. T.; McDaniels, RL; Peter, WH; Saleh, TA; Steward, RV; Wang, Gongyao; White, SA; Yang, B; Yokoyama, Y | INTERMETALLICS | 2004 | Himeji Inst Technol; Oak Ridge Natl Lab; Univ Tennessee | Japan; USA |  | 10.1016/j.intermet.2004.02.043 | sn | color and shape | metallic glass | amorphous | Zr50Al10Cu40 | atomic | Zr50.0-Cu40.0-Al10.0 |  | 0 | arc melt; tilt cast | machine; polish | circular | 8, 60 | uniaxial | 25 | air | 0.1 | 10 | MTS |  | force | fracture | circular cross-section; with drawing | 2.98 | 1.55 |  |  | 1821 |  |  |  | 0.8055556
32 | Fatigue behavior of bulk-metallic glasses | Benson, ML; Brooks, C. R.; Buchanan, R. A.; Green, B. A.; Kirkham, MJ; Liaw, Peter K.; Liu, C. T.; McDaniels, RL; Peter, WH; Saleh, TA; Steward, RV; Wang, Gongyao; White, SA; Yang, B; Yokoyama, Y | INTERMETALLICS | 2004 | Himeji Inst Technol; Oak Ridge Natl Lab; Univ Tennessee | Japan; USA |  | 10.1016/j.intermet.2004.02.043 | sn | color and shape | metallic glass | amorphous | Zr50Al10Cu40 | atomic | Zr50.0-Cu40.0-Al10.0 |  | 0 | arc melt; tilt cast | machine; polish | circular | 8, 60 | uniaxial | 25 | vacuum | 0.1 | 10 | MTS |  | force | fracture | circular cross-section; with drawing | 2.98 | 1.55 |  |  | 1821 |  |  |  | 0.8055556
33 | Fatigue behavior of bulk-metallic glasses | Benson, ML; Brooks, C. R.; Buchanan, R. A.; Green, B. A.; Kirkham, MJ; Liaw, Peter K.; Liu, C. T.; McDaniels, RL; Peter, WH; Saleh, TA; Steward, RV; Wang, Gongyao; White, SA; Yang, B; Yokoyama, Y | INTERMETALLICS | 2004 | Himeji Inst Technol; Oak Ridge Natl Lab; Univ Tennessee | Japan; USA |  | 10.1016/j.intermet.2004.02.043 | sn | color and shape | metallic glass | amorphous | Zr50Al10Cu30Ni10 | atomic | Zr50.0-Cu30.0-Al10.0-Ni10.0 |  | 0 | arc melt; tilt cast | machine; polish | circular | 8, 60 | uniaxial | 25 | air | 0.1 | 10 | MTS |  | force | fracture | circular cross-section; with drawing | 2.98 | 1.55 |  |  | 1900 |  |  |  | 0.8055556
34 | Fatigue behavior of bulk-metallic glasses | Benson, ML; Brooks, C. R.; Buchanan, R. A.; Green, B. A.; Kirkham, MJ; Liaw, Peter K.; Liu, C. T.; McDaniels, RL; Peter, WH; Saleh, TA; Steward, RV; Wang, Gongyao; White, SA; Yang, B; Yokoyama, Y | INTERMETALLICS | 2004 | Himeji Inst Technol; Oak Ridge Natl Lab; Univ Tennessee | Japan; USA |  | 10.1016/j.intermet.2004.02.043 | sn | color and shape | metallic glass | amorphous | Zr50Al10Cu30Ni10 | atomic | Zr50.0-Cu30.0-Al10.0-Ni10.0 |  | 0 | arc melt; tilt cast | machine; polish | circular | 8, 60 | uniaxial | 25 | vacuum | 0.1 | 10 | MTS |  | force | fracture | circular cross-section; with drawing | 2.98 | 1.55 |  |  | 1900 |  |  |  | 0.8055556
35 | Fracture and deformation of bulk metallic glasses and their composites | Dauskardt, RH; Flores, KM | INTERMETALLICS | 2004 | Ohio State Univ | USA |  | 10.1016/j.intermet.2004.05.004 | sn | color and shape | metallic glass | amorphous + 25 vol.% Zr71Ti16.3Nb10Cu1.8Ni0.9 | Zr41.25Ti13.75Ni10Cu12.5Be22.5 | atomic | Zr41.3-Be22.5-Ti13.8-Cu12.5-Ni10.0 |  | 0 |  | EDM | rectangular | 3, NaN, NaN | 4-point bending | 25 | air | 0.1, 0.15 | 5, 25 |  |  | force | fracture |  |  | 1 |  |  | 1480 |  |  |  | 0.6666667
36 | Fatigue behavior of Zr-Ti-Ni-Cu-Be bulk-metallic glasses | Benson, ML; Brooks, C. R.; Buchanan, R. A.; Freels, A; Huang, Lu; Liaw, Peter K.; Liu, C. T.; Peker, A; Peter, WH; Wang, Gongyao; Yang, B; Yuan, W | INTERMETALLICS | 2005 | LiquidMetal Technol Inc; Oak Ridge Natl Lab; Univ Tennessee | USA |  | 10.1016/j.intermet.2004.07.037 | sn | color and shape | metallic glass | amorphous | Zr41.2Ti13.8Cu12.5Ni10Be22.5 | atomic | Zr41.2-Be22.5-Ti13.8-Cu12.5-Ni10.0 |  | 0 | cast in metal mold | machine; polish | rectangular | 7, 60, 100 | uniaxial | 25 | air | 0.1 | 10 | MTS |  | force | fracture | circular cross-section; with drawing | 2.98 | 1.55 |  |  | 1850 |  |  |  | 0.8055556
37 | Fatigue behavior of Zr-Ti-Ni-Cu-Be bulk-metallic glasses | Benson, ML; Brooks, C. R.; Buchanan, R. A.; Freels, A; Huang, Lu; Liaw, Peter K.; Liu, C. T.; Peker, A; Peter, WH; Wang, Gongyao; Yang, B; Yuan, W | INTERMETALLICS | 2005 | LiquidMetal Technol Inc; Oak Ridge Natl Lab; Univ Tennessee | USA |  | 10.1016/j.intermet.2004.07.037 | sn | color and shape | metallic glass | amorphous | Zr41.2Ti13.8Cu12.5Ni10Be22.5 | atomic | Zr41.2-Be22.5-Ti13.8-Cu12.5-Ni10.0 |  | 0 | cast in metal mold | machine; polish | rectangular | 7, 60, 100 | uniaxial | 25 | air | 0.1 | 10 | MTS |  | force | fracture | circular cross-section; with drawing | 2.98 | 1.55 |  |  | 1850 |  |  |  | 0.8055556
38 | Fatigue and fracture behavior of (Zrs(58)Ni(13.6)Cu(18)Al(10.4))(99)Nb-1 bulk-amorphous alloy | Buchanan, R. A.; Choo, H.; Fan, C.; Liaw, Peter K.; Lin, Y. H.; Qiao, Dongchun; Wang, Gongyao | INTERMETALLICS | 2006 | Univ Tennessee | USA |  | 10.1016/j.intermet.2006.01.044 | sn | color and shape | metallic glass | amorphous + nanocrystalline | Zr57.42Ni13.464Cu17.82Al10.296Nb1 | atomic | Zr57.4-Cu17.8-Ni13.5-Al10.3-Nb1.0 | 410 | 0 | arc melt; suction cast | EDM; polish | rectangular | 2, 6, 75 | 4-point bending | 25 | air | 0.1 | 10 | MTS |  | force | fracture | rectangular cross-section | 2, 2 | 1 |  |  | 1700 |  |  |  | 0.8333333
39 | Comparison of fatigue behavior of a bulk metallic glass and its composite | Brooks, C. R.; Buchanan, R. A.; Freels, Matt; Liaw, Peter K.; Peker, A; Peter, WH; Wang, Gongyao | INTERMETALLICS | 2006 | LiquidMetal Technol Inc; Univ Tennessee | USA |  | 10.1016/j.intermet.2006.01.045 | sn | color and shape | metallic glass | amorphous | Zr41.2Ti13.8Cu12.5Ni10Be22.5 | atomic | Zr41.2-Be22.5-Ti13.8-Cu12.5-Ni10.0 |  | 0 | cast in metal mold | machine; polish |  |  | uniaxial | 25 | air | 0.1 | 10 | MTS |  | force | fracture | circular cross-section; with drawing | 2.98 | 1 |  |  | 1850 |  |  |  | 0.75
40 | Comparison of fatigue behavior of a bulk metallic glass and its composite | Brooks, C. R.; Buchanan, R. A.; Freels, Matt; Liaw, Peter K.; Peker, A; Peter, WH; Wang, Gongyao | INTERMETALLICS | 2006 | LiquidMetal Technol Inc; Univ Tennessee | USA |  | 10.1016/j.intermet.2006.01.045 | sn | color and shape | metallic glass | amorphous + beta-phase dendrite | Zr47Ti12.9Nb2.8Ni9.6Cu11Be16.7 | atomic | Zr47.0-Be16.7-Ti12.9-Cu11.0-Ni9.6-Nb2.8 |  | 0 | cast in metal mold | machine; polish |  |  | uniaxial | 25 | air | 0.1 | 10 | MTS |  | force | fracture | circular cross-section; with drawing | 2.98 | 1 |  |  | 1500 |  |  |  | 0.75
41 | A study on the surface severe plastic deformation behavior of a Zr-based bulk metallic glass (BMG) | Liaw, Peter K.; Shaw, L. L.; Tian, J. W.; Wang, Y. D.; Yokoyama, Yoshihiko | INTERMETALLICS | 2009 | Northeastern Univ; Tohoku Univ; Univ Connecticut; Univ Tennessee | Japan; Peoples R China; USA | National Natural Science Foundation of China (NSFC); National Science Foundation (NSF); US Department of Energy | 10.1016/j.intermet.2009.04.010 | sn | color and shape | metallic glass | amorphous | Zr50Cu40Al10 | atomic | Zr50.0-Cu40.0-Al10.0 | 423 | 0 | arc melt; tilt cast | machine; polish | circular | 8, 60 | 4-point bending | 25 | air | 0.1 | 10 | MTS |  | force | fracture | rectangular cross-section | 3, 3 | 1 | [6 empty] | 0.8055556
42 | A study on the surface severe plastic deformation behavior of a Zr-based bulk metallic glass (BMG) | Liaw, Peter K.; Shaw, L. L.; Tian, J. W.; Wang, Y. D.; Yokoyama, Yoshihiko | INTERMETALLICS | 2009 | Northeastern Univ; Tohoku Univ; Univ Connecticut; Univ Tennessee | Japan; Peoples R China; USA | National Natural Science Foundation of China (NSFC); National Science Foundation (NSF); US Department of Energy | 10.1016/j.intermet.2009.04.010 | sn | color and shape | metallic glass | amorphous | Zr50Cu40Al10 | atomic | Zr50.0-Cu40.0-Al10.0 | 422 | 0 | arc melt; tilt cast | machine; polish; severe plastic surface deformation 60 min | circular | 8, 60 | 4-point bending | 25 | air | 0.1 | 10 | MTS |  | force | fracture | rectangular cross-section | 3, 3 | 1 | [6 empty] | 0.8055556
43 | A study on the surface severe plastic deformation behavior of a Zr-based bulk metallic glass (BMG) | Liaw, Peter K.; Shaw, L. L.; Tian, J. W.; Wang, Y. D.; Yokoyama, Yoshihiko | INTERMETALLICS | 2009 | Northeastern Univ; Tohoku Univ; Univ Connecticut; Univ Tennessee | Japan; Peoples R China; USA | National Natural Science Foundation of China (NSFC); National Science Foundation (NSF); US Department of Energy | 10.1016/j.intermet.2009.04.010 | sn | color and shape | metallic glass | amorphous | Zr50Cu40Al10 | atomic | Zr50.0-Cu40.0-Al10.0 | 420 | 0 | arc melt; tilt cast | machine; polish; severe plastic surface deformation 180 min | circular | 8, 60 | 4-point bending | 25 | air | 0.1 | 10 | MTS |  | force | fracture | rectangular cross-section | 3, 3 | 1 | [6 empty] | 0.8055556
44 | Cyclic compression behavior of a Cu-Zr-Al-Ag bulk metallic glass | Freels, Matt; Inoue, Akihisa; Liaw, Peter K.; Wang, Gongyao; Zhang, Wei | INTERMETALLICS | 2011 | Tohoku Univ; Univ Tennessee | Japan; USA | National Science Foundation (NSF) | 10.1016/j.intermet.2011.03.023 | sn | color and shape | metallic glass | amorphous | Cu45Zr45Al5Ag5 | atomic | Cu45.0-Zr45.0-Ag5.0-Al5.0 |  | 0 | arc melt; remelt for 4 times; cast in copper mold | polish | circular | 3, 45 | uniaxial; compression | 25 | air | 0.1 | 10 | MTS |  | force | fracture | circular cross-section | 2.95 | 1 | [6 empty] | 0.7777778
45 | Cyclic compression behavior of a Cu-Zr-Al-Ag bulk metallic glass | Freels, Matt; Inoue, Akihisa; Liaw, Peter K.; Wang, Gongyao; Zhang, Wei | INTERMETALLICS | 2011 | Tohoku Univ; Univ Tennessee | Japan; USA | National Science Foundation (NSF) | 10.1016/j.intermet.2011.03.023 | sn | color and shape | metallic glass | amorphous | Cu45Zr45Al5Ag5 | atomic | Cu45.0-Zr45.0-Ag5.0-Al5.0 |  | 0 | arc melt; remelt for 4 times; cast in copper mold | polish | circular | 3, 45 | uniaxial; compression | 25 | air | 0.1 | 40 | MTS |  | force | fracture | circular cross-section | 2.95 | 1 | [6 empty] | 0.7777778
46 | Evolution of shear bands and fatigue striations in a bulk metallic glass during fatigue | Inoue, Akihisa; Liaw, Peter K.; Wang, Gongyao; Yokoyama, Yoshihiko | INTERMETALLICS | 2012 | Tohoku Univ; Univ Tennessee | Japan; USA | National Science Foundation (NSF) | 10.1016/j.intermet.2011.12.018 | sn | color and shape | metallic glass | amorphous | Zr50Cu37Al10Pd3 | atomic | Zr50.0-Cu37.0-Al10.0-Pd3.0 |  | 0 | arc melt; tilt cast | cut; polish | circular | 6, 30 | 4-point bending | 25 | air | 0.1 | 10 | MTS |  | force | fracture | rectangular cross-section | 3, 3 | 1 |  |  | 1900 |  |  |  | 0.8055556
47 | Fatigue properties in high strength bulk metallic glasses | Amiya, Kenji; Fujita, Kazutaka; Ma, Chaoli L.; Nishiyama, Nobuyuki; Shen, Baolong; Zhang, Wei | INTERMETALLICS | 2012 | Beihang Univ; Chinese Acad Sci; Tohoku Univ; Ube Natl Coll Technol | Japan; Peoples R China | Grants-in-Aid for Scientific Research | 10.1016/j.intermet.2012.03.021 | sn | color and shape | metallic glass | amorphous | Co43.2Fe28.8B19.2Si4.8Nb4 | atomic | Co43.2-Fe28.8-B19.2-Si4.8-Nb4.0 |  | 0 | induction melt; cast in copper mold | machine; polish | circular | 2, NaN | uniaxial | 25 | air | 0.1 | 10 |  |  | force | fracture | circular cross-section | 0.9 | 1 | [6 empty] | 0.75
48 | Fatigue properties in high strength bulk metallic glasses | Amiya, Kenji; Fujita, Kazutaka; Ma, Chaoli L.; Nishiyama, Nobuyuki; Shen, Baolong; Zhang, Wei | INTERMETALLICS | 2012 | Beihang Univ; Chinese Acad Sci; Tohoku Univ; Ube Natl Coll Technol | Japan; Peoples R China | Grants-in-Aid for Scientific Research | 10.1016/j.intermet.2012.03.021 | sn | color and shape | metallic glass | amorphous | Fe36Co36B20Si4Nb4 | atomic | Co36.0-Fe36.0-B20.0-Nb4.0-Si4.0 |  | 0 | induction melt; cast in copper mold | machine; polish | circular | 2, NaN | uniaxial | 25 | air | 0.1 | 10 |  |  | force | fracture | circular cross-section | 0.9 | 1 | [6 empty] | 0.75
49 | Corrosion fatigue behavior of a Mg-based bulk metallic glass in a simulated physiological environment | Li, Haifei; Liaw, Peter K.; Liu, Ying; Pang, Shujie; Zhang, Tao | INTERMETALLICS | 2016 | Beihang Univ; Univ Tennessee | Peoples R China; USA | National Natural Science Foundation of China (NSFC); Natural Science Foundation of Beijing; US Department of Energy | 10.1016/j.intermet.2016.03.003 | sn | color and shape | metallic glass | amorphous | Mg66Zn30Ca3Sr1 | atomic | Mg66.0-Zn30.0-Ca3.0-Sr1.0 |  | 0 | induction melt; cast in copper mold | cut; polish | circular | 3, 50 | uniaxial; compression | 25 | air | 0.1 | 10 | MTS |  | force | fracture | circular cross-section | 3 | 1 | [6 empty] | 0.7777778
50 | Corrosion fatigue behavior of a Mg-based bulk metallic glass in a simulated physiological environment | Li, Haifei; Liaw, Peter K.; Liu, Ying; Pang, Shujie; Zhang, Tao | INTERMETALLICS | 2016 | Beihang Univ; Univ Tennessee | Peoples R China; USA | National Natural Science Foundation of China (NSFC); Natural Science Foundation of Beijing; US Department of Energy | 10.1016/j.intermet.2016.03.003 | sn | color and shape | metallic glass | amorphous | Mg66Zn30Ca3Sr1 | atomic | Mg66.0-Zn30.0-Ca3.0-Sr1.0 |  | 0 | induction melt; cast in copper mold | cut; polish | circular | 3, 50 | uniaxial; compression | 25 | phosphate buffered saline | 0.1 | 10 | MTS |  | force | fracture | circular cross-section | 3 | 1 | [6 empty] | 0.7777778
51 | Compression-compression fatigue behavior of CuZr-based bulk metallic glass composite containing B2 phase | Chen, Liangbin; Li, Fushan; Li, H. P.; Wei, Ran | INTERMETALLICS | 2017 | Xi An Jiao Tong Univ; Zhengzhou Univ | Peoples R China | Zhengzhou University | 10.1016/j.intermet.2017.02.001 | sn | color and shape | metallic glass | amorphous + B2 | Cu47.5Zr48Al4Co0.5 | atomic | Zr48.0-Cu47.5-Al4.0-Co0.5 |  | 0 | arc melt; cast in copper mold | cut; polish | circular | 3, 50 | uniaxial; compression | 25 | air | 0.1 | 80 |  |  | force | fracture | circular cross-section | 3 | 1 |  | 1650 |  |  |  |  | 0.7777778
52 | Compression-compression fatigue behavior of CuZr-based bulk metallic glass composite containing B2 phase | Chen, Liangbin; Li, Fushan; Li, H. P.; Wei, Ran | INTERMETALLICS | 2017 | Xi An Jiao Tong Univ; Zhengzhou Univ | Peoples R China | Zhengzhou University | 10.1016/j.intermet.2017.02.001 | sn | color and shape | metallic glass | amorphous | Cu47.5Zr48Al4Co0.5 | atomic | Zr48.0-Cu47.5-Al4.0-Co0.5 |  | 0 | arc melt; cast in copper mold | cut; polish | circular | 3, 50 | uniaxial; compression | 25 | air | 0.1 | 80 |  |  | force | fracture | circular cross-section | 3 | 1 |  | 1950 |  |  |  |  | 0.7777778
53 | Effect of the stress ratio on the fatigue behavior of Zr55Al10Ni5Cu30 bulk metallic glass part I - Analysis of the fatigue resistance | Guennec, Benjamin; Kuwahara, Hirotaka; Nobori, Takuya; Ueno, Akira | INTERMETALLICS | 2018 | Ritsumeikan Univ | Japan |  | 10.1016/j.intermet.2017.09.023 | sn | color and shape | metallic glass | amorphous | Zr55Al10Ni5Cu30 | atomic | Zr55.0-Cu30.0-Al10.0-Ni5.0 | 407 | 0 | arc melt; inclination cast | machine; polish | circular | 10.5, 50 | 4-point bending | 25 | air | 0.1 | 20 | servo-hydraulic | ISO 22214 | force | fracture | rectangular cross-section | 3, 4 | 1 | 101 |  | 1840 | 2 | 66.7 |  | 0.9444444
54 | Effect of the stress ratio on the fatigue behavior of Zr55Al10Ni5Cu30 bulk metallic glass part I - Analysis of the fatigue resistance | Guennec, Benjamin; Kuwahara, Hirotaka; Nobori, Takuya; Ueno, Akira | INTERMETALLICS | 2018 | Ritsumeikan Univ | Japan |  | 10.1016/j.intermet.2017.09.023 | sn | color and shape | metallic glass | amorphous | Zr55Al10Ni5Cu30 | atomic | Zr55.0-Cu30.0-Al10.0-Ni5.0 | 407 | 0 | arc melt; inclination cast | machine; polish | circular | 10.5, 50 | 4-point bending | 25 | air | 0.4 | 20 | servo-hydraulic | ISO 22214 | force | fracture | rectangular cross-section | 3, 4 | 1 | 101 |  | 1840 | 2 | 66.7 |  | 0.9444444
55 | Effect of the stress ratio on the fatigue behavior of Zr55Al10Ni5Cu30 bulk metallic glass part I - Analysis of the fatigue resistance | Guennec, Benjamin; Kuwahara, Hirotaka; Nobori, Takuya; Ueno, Akira | INTERMETALLICS | 2018 | Ritsumeikan Univ | Japan |  | 10.1016/j.intermet.2017.09.023 | sn | color and shape | metallic glass | amorphous | Zr55Al10Ni5Cu30 | atomic | Zr55.0-Cu30.0-Al10.0-Ni5.0 | 407 | 0 | arc melt; inclination cast | machine; polish | circular | 10.5, 50 | 4-point bending | 25 | air | 0.7 | 20 | servo-hydraulic | ISO 22214 | force | fracture | rectangular cross-section | 3, 4 | 1 | 101 |  | 1840 | 2 | 66.7 |  | 0.9444444
56 | Effects of loading modes on the fatigue behavior of Zr-based bulk-metallic glasses | Freels, Matt; Inoue, Akihisa; Liaw, Peter K.; Qiao, Dongchun; Wang, Gongyao; Yokoyama, Yoshihiko | JOURNAL OF ALLOYS AND COMPOUNDS | 2009 | Tohoku Univ; Univ Tennessee | Japan; USA |  | 10.1016/j.jallcom.2008.07.228 | sn | color and shape | metallic glass | amorphous | Zr50Cu37Al10Pd3 | atomic | Zr50.0-Cu37.0-Al10.0-Pd3.0 |  | 0 | arc melt; tilt cast | machine; polish | circular | 8, 60 | uniaxial | 25 | air | 0.1 | 10 | MTS |  | force | fracture | circular cross-section |  | 1.49 | [6 empty] | 0.75
57 | Effects of loading modes on the fatigue behavior of Zr-based bulk-metallic glasses | Freels, Matt; Inoue, Akihisa; Liaw, Peter K.; Qiao, Dongchun; Wang, Gongyao; Yokoyama, Yoshihiko | JOURNAL OF ALLOYS AND COMPOUNDS | 2009 | Tohoku Univ; Univ Tennessee | Japan; USA |  | 10.1016/j.jallcom.2008.07.228 | sn | color and shape | metallic glass | amorphous | Zr50Cu37Al10Pd3 | atomic | Zr50.0-Cu37.0-Al10.0-Pd3.0 |  | 0 | arc melt; tilt cast | machine; polish | circular | 8, 60 | uniaxial; compression | 25 | air | 0.1 | 10 | MTS |  | force | fracture | circular cross-section | 5.33 | 1 | [6 empty] | 0.7777778
58 | Effects of loading modes on the fatigue behavior of Zr-based bulk-metallic glasses | Freels, Matt; Inoue, Akihisa; Liaw, Peter K.; Qiao, Dongchun; Wang, Gongyao; Yokoyama, Yoshihiko | JOURNAL OF ALLOYS AND COMPOUNDS | 2009 | Tohoku Univ; Univ Tennessee | Japan; USA |  | 10.1016/j.jallcom.2008.07.228 | sn | color and shape | metallic glass | amorphous | Zr50Cu37Al10Pd3 | atomic | Zr50.0-Cu37.0-Al10.0-Pd3.0 |  | 0 | arc melt; tilt cast | machine; polish | circular | 8, 60 | 4-point bending | 25 | air | 0.1 | 10 | MTS |  | force | fracture | rectangular cross-section | 3.5, 3.5 | 1 | [6 empty] | 0.7777778
59 | Effects of loading modes on the fatigue behavior of Zr-based bulk-metallic glasses | Freels, Matt; Inoue, Akihisa; Liaw, Peter K.; Qiao, Dongchun; Wang, Gongyao; Yokoyama, Yoshihiko | JOURNAL OF ALLOYS AND COMPOUNDS | 2009 | Tohoku Univ; Univ Tennessee | Japan; USA |  | 10.1016/j.jallcom.2008.07.228 | sn | color and shape | metallic glass | amorphous | Zr50Cu37Al10Pd3 | atomic | Zr50.0-Cu37.0-Al10.0-Pd3.0 |  | 0 | arc melt; tilt cast | machine; polish | circular | 8, 60 | 3-point bending | 25 | air | 0.1 | 10 | MTS |  | force | fracture | rectangular cross-section | 3.5, 3.5 | 1 | [6 empty] | 0.7777778
60 | Corrosion-fatigue study of a Zr-based bulk-metallic glass in a physiologically relevant environment | Huang, Lu; Liaw, Peter K.; Pang, Shujie; Qiao, Dongchun; Wang, Gongyao; Wang, Jianfeng; Zhang, Tao | JOURNAL OF ALLOYS AND COMPOUNDS | 2010 | Beihang Univ; Univ Tennessee | Peoples R China; USA |  | 10.1016/j.jallcom.2010.02.080 | sn | color and shape | metallic glass | amorphous | Zr54.45Al9.9Cu29.7Ni4.95Y1 | atomic | Zr54.4-Cu29.7-Al9.9-Ni4.9-Y1.0 |  | 0 | arc melt; cast in copper mold | polish | rectangular | 3, 3, 60 | 4-point bending | 25 | air | 0.1 | 10 | MTS |  | force | fracture | rectangular cross-section | 3, 3 | 1 | [6 empty] | 0.7777778
61 | Corrosion-fatigue study of a Zr-based bulk-metallic glass in a physiologically relevant environment | Huang, Lu; Liaw, Peter K.; Pang, Shujie; Qiao, Dongchun; Wang, Gongyao; Wang, Jianfeng; Zhang, Tao | JOURNAL OF ALLOYS AND COMPOUNDS | 2010 | Beihang Univ; Univ Tennessee | Peoples R China; USA |  | 10.1016/j.jallcom.2010.02.080 | sn | color and shape | metallic glass | amorphous | Zr54.45Al9.9Cu29.7Ni4.95Y1 | atomic | Zr54.4-Cu29.7-Al9.9-Ni4.9-Y1.0 |  | 0 | arc melt; cast in copper mold | polish | rectangular | 3, 3, 60 | 4-point bending | 37 | phosphate buffered saline | 0.1 | 10 | MTS |  | force | fracture | rectangular cross-section | 3, 3 | 1 | [6 empty] | 0.7777778
62 | In-situ Dendrite/Metallic Glass Matrix Composites: A Review | Qiao, Junwei | JOURNAL OF MATERIALS SCIENCE & TECHNOLOGY | 2013 | Taiyuan Univ Technol | Peoples R China | Ministry of Human Resources and Social Security, China; National Natural Science Foundation of China (NSFC); Shanxi Province; Shanxi Scholarship Council of China | 10.1016/j.jmst.2013.05.020 | sn | color and shape | metallic glass | amorphous | Zr60.14Cu22.31Fe4.85Al97Ag3 | atomic | Al51.8-Zr32.1-Cu11.9-Fe2.6-Ag1.6 |  | 0 | arc melt; remelt for 5 times; suction cast in copper mold | machine; polish | rectangular | 3.2, 3.2, 130 | 3-point bending | 25 | air | 0.2 | 5, 10 | QBS-50 |  | force | fracture | rectangular cross-section | 3, 3 | 1 | [6 empty] | 0.7777778
63 | In-situ Dendrite/Metallic Glass Matrix Composites: A Review | Qiao, Junwei | JOURNAL OF MATERIALS SCIENCE & TECHNOLOGY | 2013 | Taiyuan Univ Technol | Peoples R China | Ministry of Human Resources and Social Security, China; National Natural Science Foundation of China (NSFC); Shanxi Province; Shanxi Scholarship Council of China | 10.1016/j.jmst.2013.05.020 | sn | color and shape | metallic glass | amorphous | Zr60.14Cu22.31Fe4.85Al97Ag3 | atomic | Al51.8-Zr32.1-Cu11.9-Fe2.6-Ag1.6 |  | 0 | arc melt; remelt for 5 times; suction cast in copper mold | machine; polish | rectangular | 3.2, 3.2, 130 | 3-point bending | 37 | simulated body fluids | 0.2 | 5, 10 | QBS-50 |  | force | fracture | rectangular cross-section | 3, 3 | 1 | [6 empty] | 0.7777778
64 | Bending fatigue behavior of thin Zr61Ti2Cu25Al12 bulk metallic glass beams for compliant mechanisms application | Li, Diao-Feng; Shen, Yong; Xu, Jian; Yang, Ya-Long | JOURNAL OF MATERIALS SCIENCE & TECHNOLOGY | 2021 | Chinese Acad Sci; Univ Sci & Technol China | Peoples R China | National Natural Science Foundation of China (NSFC) | 10.1016/j.jmst.2021.02.015 | sn | color and shape | metallic glass | amorphous | Zr61Ti2Cu25Al12 | atomic | Zr61.0-Cu25.0-Al12.0-Ti2.0 |  | 0 | arc melt; remelt; cast in copper mold | polish | rectangular | 3.2, 12, 60 | 3-point bending | 25 | air | 0.1 | 20 | Instron E3000 |  | force | fracture | rectangular cross-section | 3, 0.5 | 1 | [6 empty] | 0.7777778
65 | Bending fatigue behavior of thin Zr61Ti2Cu25Al12 bulk metallic glass beams for compliant mechanisms application | Li, Diao-Feng; Shen, Yong; Xu, Jian; Yang, Ya-Long | JOURNAL OF MATERIALS SCIENCE & TECHNOLOGY | 2021 | Chinese Acad Sci; Univ Sci & Technol China | Peoples R China | National Natural Science Foundation of China (NSFC) | 10.1016/j.jmst.2021.02.015 | sn | color and shape | metallic glass | amorphous | Zr61Ti2Cu25Al12 | atomic | Zr61.0-Cu25.0-Al12.0-Ti2.0 |  | 0 | arc melt; remelt; cast in copper mold | polish | rectangular | 3.2, 12, 60 | 3-point bending | 25 | air | 0.1 | 20 | Instron E3000 |  | force | fracture | rectangular cross-section | 3, 0.1 | 1 | [6 empty] | 0.7777778
66 | Fatigue properties of a nanocrystalline titanium based bulk metallic glassy alloy | Okayasu, Mitsuhiro; Shigeoka, Tomoki | JOURNAL OF SCIENCE-ADVANCED MATERIALS AND DEVICES | 2018 | Okayama Univ | Japan |  | 10.1016/j.jsamd.2018.10.001 | sn | color and shape | metallic glass | amorphous + nanocrystalline | Ti41.5Zr2.5Hf5Cu42.5Ni7.5Si1 | atomic | Cu42.5-Ti41.5-Ni7.5-Hf5.0-Zr2.5-Si1.0 |  | 0 | arc melt; vacuum cast in copper mold | EDM | annular | 2, 1.6, 200 | uniaxial | 25 | air |  | 1 | screw driven type universal testing machine |  | force | fracture | annular cross-section | 2, 1.6 | 1 |  |  | 1800 |  |  |  | 0.7777778
67 | Corrosion-fatigue studies of the Zr-based Vitreloy 105 bulk metallic glass | Buchanan, R. A.; Green, B. A.; Horton, J. A.; Liaw, Peter K.; Liu, C. T.; Morrison, Mark L.; Wang, Gongyao | MATERIALS SCIENCE AND ENGINEERING A-STRUCTURAL MATERIALS PROPERTIES MICROSTRUCTURE AND PROCESSING | 2007 | Oak Ridge Natl Lab; Univ Tennessee | USA |  | 10.1016/j.msea.2007.03.106 | sn | color and shape | metallic glass | amorphous | Zr52.5Cu17.9Ni14.6Al10.0Ti5.0 | atomic | Zr52.5-Cu17.9-Ni14.6-Al10.0-Ti5.0 |  | 0 | arc melt; drop cast | machine; polish |  |  | 4-point bending | 25 | naturally aerated, 3.5 wt.% NaCl electrolyte | 0.1 | 10 | MTS 810 |  | force | fracture | rectangular cross-section | 3.5, 3.5 | 1 |  |  | 1700 |  |  |  | 0.75
68 | Four-point-bending-fatigue behavior of the Zr-based Vitreloy 105 bulk metallic glass | Buchanan, R. A.; Green, B. A.; Horton, J. A.; Liaw, Peter K.; Liu, C. T.; Morrison, Mark L.; Wang, Gongyao | MATERIALS SCIENCE AND ENGINEERING A-STRUCTURAL MATERIALS PROPERTIES MICROSTRUCTURE AND PROCESSING | 2007 | Oak Ridge Natl Lab; Univ Tennessee | USA |  | 10.1016/j.msea.2007.05.066 | sn | color and shape | metallic glass | amorphous | Zr52.5Cu17.9Ni14.6Al10.0Ti5.0 | atomic | Zr52.5-Cu17.9-Ni14.6-Al10.0-Ti5.0 |  | 0 | arc melt; remelt; drop cast in copper_mold | machine; polish | circular | 6.4, 76 | 4-point bending | 25 | air | 0.1 | 10 | MTS 810 |  | force | fracture | rectangular cross-section | 3.5, 3.5 | 1 |  |  | 1700 |  |  |  | 0.8055556
69 | Fatigue behavior of Zr-based bulk-metallic glasses | Inoue, Akihisa; Liaw, Peter K.; Liu, C. T.; Wang, Gongyao; Yokoyama, Yoshihiko | MATERIALS SCIENCE AND ENGINEERING A-STRUCTURAL MATERIALS PROPERTIES MICROSTRUCTURE AND PROCESSING | 2008 | Tohoku Univ; Univ Tennessee | Japan; USA | National Science Foundation (NSF); US Department of Energy | 10.1016/j.msea.2008.04.034 | sn | color and shape | metallic glass | amorphous | Zr50Cu40Al10 | atomic | Zr50.0-Cu40.0-Al10.0 |  | 0 | arc melt; tilt cast | machine; polish | circular | 8, 60 | uniaxial | 25 | air | 0.1 | 10 | MTS |  | force | fracture | circular cross-section | 2.98 | 1.55 | [6 empty] | 0.7777778
70 | Fatigue behavior of Zr-based bulk-metallic glasses | Inoue, Akihisa; Liaw, Peter K.; Liu, C. T.; Wang, Gongyao; Yokoyama, Yoshihiko | MATERIALS SCIENCE AND ENGINEERING A-STRUCTURAL MATERIALS PROPERTIES MICROSTRUCTURE AND PROCESSING | 2008 | Tohoku Univ; Univ Tennessee | Japan; USA | National Science Foundation (NSF); US Department of Energy | 10.1016/j.msea.2008.04.034 | sn | color and shape | metallic glass | amorphous | Zr50Cu40Al10 | atomic | Zr50.0-Cu40.0-Al10.0 |  | 0 | arc melt; tilt cast | machine; polish | circular | 8, 60 | uniaxial | 25 | vacuum | 0.1 | 10 | MTS |  | force | fracture | circular cross-section | 2.98 | 1.55 | [6 empty] | 0.7777778
71 | Fatigue behavior of Zr-based bulk-metallic glasses | Inoue, Akihisa; Liaw, Peter K.; Liu, C. T.; Wang, Gongyao; Yokoyama, Yoshihiko | MATERIALS SCIENCE AND ENGINEERING A-STRUCTURAL MATERIALS PROPERTIES MICROSTRUCTURE AND PROCESSING | 2008 | Tohoku Univ; Univ Tennessee | Japan; USA | National Science Foundation (NSF); US Department of Energy | 10.1016/j.msea.2008.04.034 | sn | color and shape | metallic glass | amorphous | Zr50Cu30Al10Ni10 | atomic | Zr50.0-Cu30.0-Al10.0-Ni10.0 |  | 0 | arc melt; tilt cast | machine; polish | circular | 8, 60 | uniaxial | 25 | air | 0.1 | 10 | MTS |  | force | fracture | circular cross-section | 2.98 | 1.55 | [6 empty] | 0.7777778
72 | Fatigue behavior of Zr-based bulk-metallic glasses | Inoue, Akihisa; Liaw, Peter K.; Liu, C. T.; Wang, Gongyao; Yokoyama, Yoshihiko | MATERIALS SCIENCE AND ENGINEERING A-STRUCTURAL MATERIALS PROPERTIES MICROSTRUCTURE AND PROCESSING | 2008 | Tohoku Univ; Univ Tennessee | Japan; USA | National Science Foundation (NSF); US Department of Energy | 10.1016/j.msea.2008.04.034 | sn | color and shape | metallic glass | amorphous | Zr50Cu30Al10Ni10 | atomic | Zr50.0-Cu30.0-Al10.0-Ni10.0 |  | 0 | arc melt; tilt cast | machine; polish | circular | 8, 60 | uniaxial | 25 | vacuum | 0.1 | 10 | MTS |  | force | fracture | circular cross-section | 2.98 | 1.55 | [6 empty] | 0.7777778
73 | Fatigue behavior of Zr-based bulk-metallic glasses | Inoue, Akihisa; Liaw, Peter K.; Liu, C. T.; Wang, Gongyao; Yokoyama, Yoshihiko | MATERIALS SCIENCE AND ENGINEERING A-STRUCTURAL MATERIALS PROPERTIES MICROSTRUCTURE AND PROCESSING | 2008 | Tohoku Univ; Univ Tennessee | Japan; USA | National Science Foundation (NSF); US Department of Energy | 10.1016/j.msea.2008.04.034 | sn | color and shape | metallic glass | amorphous | Zr50Cu37Al10Pd3 | atomic | Zr50.0-Cu37.0-Al10.0-Pd3.0 |  | 0 | arc melt; tilt cast | machine; polish | circular | 8, 60 | uniaxial | 25 | air | 0.1 | 10 | MTS |  | force | fracture | circular cross-section | 2.98 | 1.55 | [6 empty] | 0.7777778
74 | Fatigue behavior of Zr-based bulk-metallic glasses | Inoue, Akihisa; Liaw, Peter K.; Liu, C. T.; Wang, Gongyao; Yokoyama, Yoshihiko | MATERIALS SCIENCE AND ENGINEERING A-STRUCTURAL MATERIALS PROPERTIES MICROSTRUCTURE AND PROCESSING | 2008 | Tohoku Univ; Univ Tennessee | Japan; USA | National Science Foundation (NSF); US Department of Energy | 10.1016/j.msea.2008.04.034 | sn | color and shape | metallic glass | amorphous | Zr50Cu37Al10Pd3 | atomic | Zr50.0-Cu37.0-Al10.0-Pd3.0 |  | 0 | arc melt; tilt cast | machine; polish | circular | 8, 60 | uniaxial | 25 | vacuum | 0.1 | 10 | MTS |  | force | fracture | circular cross-section | 2.98 | 1.55 | [6 empty] | 0.7777778
75 | Characteristic of improved fatigue performance for Zr-based bulk metallic glass matrix composites | Huang, E. W.; Liang, W.; Liaw, Peter K.; Qiao, Junwei; Wang, Gongyao; Yang, H. J.; Zhang, Yong | MATERIALS SCIENCE AND ENGINEERING A-STRUCTURAL MATERIALS PROPERTIES MICROSTRUCTURE AND PROCESSING | 2013 | Natl Cent Univ; Taiyuan Univ Technol; Univ Sci & Technol Beijing; Univ Tennessee | Peoples R China; Taiwan; USA | National Natural Science Foundation of China (NSFC); National Science Foundation (NSF); Shanxi Province; Shanxi Scholarship Council of China | 10.1016/j.msea.2012.11.060 | sn | color and shape | metallic glass | amorphous + 50 vol.% dendrites | Zr58.5Ti14.3Nb5.2Cu6.1Ni4.9Be11.0 | atomic | Zr58.5-Ti14.3-Be11.0-Cu6.1-Nb5.2-Ni4.9 |  | 0 | suction cast in copper mold | machine; polish | circular | 5, 70 | 4-point bending | 25 | air | 0.1 | 10 |  |  | force | fracture | rectangular cross-section | 3, 3 | 1 | [6 empty] | 0.75
76 | Influence of thin-film metallic glass coating on fatigue behavior of bulk metallic glass: Experiments and finite element modeling | Chu, Jinn P.; Gao, Yanfei; Jia, Haoling; Liaw, Peter K.; Shen, Yu-Lin; Yokoyama, Yoshihiko; Yu, Chia-Chi | MATERIALS SCIENCE AND ENGINEERING A-STRUCTURAL MATERIALS PROPERTIES MICROSTRUCTURE AND PROCESSING | 2017 | Natl Taiwan Univ Sci & Technol; Tohoku Univ; Univ New Mexico; Univ Tennessee | Japan; Taiwan; USA | Army Research Office, US Army; Ministry of Science, Technology and Space (MOST), Taiwan; National Science Foundation (NSF); US Department of Energy | 10.1016/j.msea.2017.03.071 | sn | color and shape | metallic glass | amorphous | Zr50Cu30Al10Ni10 | atomic | Zr50.0-Cu30.0-Al10.0-Ni10.0 |  | 0 | arc melt; cast | machine; polish |  |  | 4-point bending | 25 | air | 0.1 | 10 | MTS 370 |  | force | fracture | rectangular cross-section | 3, 3 | 1 | [6 empty] | 0.7222222
77 | Influence of thin-film metallic glass coating on fatigue behavior of bulk metallic glass: Experiments and finite element modeling | Chu, Jinn P.; Gao, Yanfei; Jia, Haoling; Liaw, Peter K.; Shen, Yu-Lin; Yokoyama, Yoshihiko; Yu, Chia-Chi | MATERIALS SCIENCE AND ENGINEERING A-STRUCTURAL MATERIALS PROPERTIES MICROSTRUCTURE AND PROCESSING | 2017 | Natl Taiwan Univ Sci & Technol; Tohoku Univ; Univ New Mexico; Univ Tennessee | Japan; Taiwan; USA | Army Research Office, US Army; Ministry of Science, Technology and Space (MOST), Taiwan; National Science Foundation (NSF); US Department of Energy | 10.1016/j.msea.2017.03.071 | sn | color and shape | metallic glass | amorphous | Zr50Cu30Al10Ni10 | atomic | Zr50.0-Cu30.0-Al10.0-Ni10.0 |  | 0 | arc melt; cast | Zr55Cu29Al11Ni5 coat; machine; polish |  |  | 4-point bending | 25 | air | 0.1 | 10 | MTS 370 |  | force | fracture | rectangular cross-section | 3, 3 | 1 | [6 empty] | 0.7222222
78 | Fatigue and corrosion of a Pd-based bulk metallic glass in various environments | Baca, N.; Conner, R. D.; Garrett, S. J.; Roberts, S. N.; Watanabe, L. Y.; Wiest, A. | MATERIALS SCIENCE & ENGINEERING C-MATERIALS FOR BIOLOGICAL APPLICATIONS | 2013 | CALTECH; Calif State Univ Northridge; East Los Angeles Coll; Naval Surface Warfare Ctr | USA | California State University, Northridge | 10.1016/j.msec.2013.05.044 | sn | color and shape | metallic glass | amorphous | Pd43Ni10Cu27P20 | atomic | Pd43.0-Cu27.0-P20.0-Ni10.0 | 302 | 0 | induction melt; vacuum melt; cast |  | circular | 6, NaN | rotating bending fatigue | 25 | air | -1 | 41.6667 | RBF 200 |  | force | fracture | circular cross-section | 3 | 1 | 97 |  | 1810 |  |  |  | 0.8055556
79 | Fatigue and corrosion of a Pd-based bulk metallic glass in various environments | Baca, N.; Conner, R. D.; Garrett, S. J.; Roberts, S. N.; Watanabe, L. Y.; Wiest, A. | MATERIALS SCIENCE & ENGINEERING C-MATERIALS FOR BIOLOGICAL APPLICATIONS | 2013 | CALTECH; Calif State Univ Northridge; East Los Angeles Coll; Naval Surface Warfare Ctr | USA | California State University, Northridge | 10.1016/j.msec.2013.05.044 | sn | color and shape | metallic glass | amorphous | Pd43Ni10Cu27P20 | atomic | Pd43.0-Cu27.0-P20.0-Ni10.0 | 302 | 0 | induction melt; vacuum melt; cast |  | circular | 6, NaN | rotating bending fatigue | 25 | Eagle's medium | -1 | 41.6667 | RBF 200 |  | force | fracture | circular cross-section | 3 | 1 | 97 |  | 1810 |  |  |  | 0.8055556
80 | Fatigue strength of sharp notched plate of Zr-based bulk metallic glass | Ando, K.; Fujihara, K.; Kim, B. K.; Nakai, Yoshikazu; Sei, N. | FATIGUE 2010 | 2010 | Kobe Univ; Myongji Coll | Japan; Peoples R China | Japan Society for the Promotion of Science (JSPS), Ministry of Education, Culture, Sports, Science and Technology, Japan | 10.1016/j.proeng.2010.03.016 | sn | color and shape | metallic glass | amorphous | Zr55Cu30Ni5Al10 | atomic | Zr55.0-Cu30.0-Al10.0-Ni5.0 |  | 0 | high pressure cast | EDM; polish |  |  | uniaxial | 25 | air | -1 | 20 | servo-hydraulic |  | force | fracture | rectangular cross-section; with drawing | 3, 2 | 1.11 | 87 |  | 1560 |  |  |  | 0.7777778
81 | Fatigue strength of sharp notched plate of Zr-based bulk metallic glass | Ando, K.; Fujihara, K.; Kim, B. K.; Nakai, Yoshikazu; Sei, N. | FATIGUE 2010 | 2010 | Kobe Univ; Myongji Coll | Japan; Peoples R China | Japan Society for the Promotion of Science (JSPS), Ministry of Education, Culture, Sports, Science and Technology, Japan | 10.1016/j.proeng.2010.03.016 | sn | color and shape | metallic glass | amorphous | Zr55Cu30Ni5Al10 | atomic | Zr55.0-Cu30.0-Al10.0-Ni5.0 |  | 0 | high pressure cast | EDM; polish |  |  | bending fatigue | 25 | air | -1 | 20 | electro-dynamic |  | force | fracture | rectangular cross-section | 9.5, 2 | 5.98 | 87 |  | 1560 |  |  |  | 0.7777778
82 | Fatigue strength of sharp notched plate of Zr-based bulk metallic glass | Ando, K.; Fujihara, K.; Kim, B. K.; Nakai, Yoshikazu; Sei, N. | FATIGUE 2010 | 2010 | Kobe Univ; Myongji Coll | Japan; Peoples R China | Japan Society for the Promotion of Science (JSPS), Ministry of Education, Culture, Sports, Science and Technology, Japan | 10.1016/j.proeng.2010.03.016 | sn | color and shape | metallic glass | amorphous | Zr55Cu30Ni5Al10 | atomic | Zr55.0-Cu30.0-Al10.0-Ni5.0 |  | 0 | high pressure cast | EDM; polish |  |  | uniaxial | 25 | air | -1 | 20 | servo-hydraulic |  | force | fracture | rectangular cross-section; with drawing | 3, 2 | 1.03 | 87 |  | 1560 |  |  |  | 0.7777778
83 | Influence of structural relaxation on the fatigue behavior of a Zr41.25Ti13.75Ni10CU12.5Be22.5 bulk amorphous alloy | Busch, R; Kruzic, Jamie J.; Launey, ME | SCRIPTA MATERIALIA | 2006 | Oregon State Univ | USA |  | 10.1016/j.scriptamat.2005.09.048 | sn | color and shape | metallic glass | amorphous | Zr41.25Ti13.75Ni10Cu12.5Be22.5 | atomic | Zr41.3-Be22.5-Ti13.8-Cu12.5-Ni10.0 |  | 0 |  | machine | rectangular | 4.8, 64, 40 | 3-point bending | 25 | air | 0.1 | 20 | Bose ElectroForce 3200 |  | force | fracture | rectangular cross-section | 2, 2 | 1 |  |  | 1900 |  | 24.8 |  | 0.7777778
84 | Influence of structural relaxation on the fatigue behavior of a Zr41.25Ti13.75Ni10CU12.5Be22.5 bulk amorphous alloy | Busch, R; Kruzic, Jamie J.; Launey, ME | SCRIPTA MATERIALIA | 2006 | Oregon State Univ | USA |  | 10.1016/j.scriptamat.2005.09.048 | sn | color and shape | metallic glass | amorphous | Zr41.25Ti13.75Ni10Cu12.5Be22.5 | atomic | Zr41.3-Be22.5-Ti13.8-Cu12.5-Ni10.0 |  | 0 |  | machine | rectangular | 2.6, 56, 85 | 3-point bending | 25 | air | 0.1 | 20 | Bose ElectroForce 3200 |  | force | fracture | rectangular cross-section | 2, 2 | 1 |  |  | 1900 |  | 18.8 |  | 0.7777778
85 | Fatigue-Induced Damage in Zr-Based Bulk Metallic Glasses | Chuang, Chih-Pin; Dmowski, Wojciech; Freels, Matt; Li, Ran; Liaw, Peter K.; Wang, Gongyao; Yuan, Tao; Zhang, Tao | SCIENTIFIC REPORTS | 2013 | Beihang Univ; Ohio Univ; Univ Tennessee | Peoples R China; USA | National Science Foundation (NSF) | 10.1038/srep02578 | sn | color and shape | metallic glass | amorphous | Zr53.9Cu29.4Ni4.9Al9.8Er2 | atomic | Zr53.9-Cu29.4-Al9.8-Ni4.9-Er2.0 | 408 | 0 | arc melt; tilt cast | EDM | circular | 6, 60 | uniaxial; compression | 25 | air | 0.1 | 2 |  |  | force | fracture | circular cross-section | 6 | 1 | [6 empty] | 0.7777778
86 | Fatigue-Induced Damage in Zr-Based Bulk Metallic Glasses | Chuang, Chih-Pin; Dmowski, Wojciech; Freels, Matt; Li, Ran; Liaw, Peter K.; Wang, Gongyao; Yuan, Tao; Zhang, Tao | SCIENTIFIC REPORTS | 2013 | Beihang Univ; Ohio Univ; Univ Tennessee | Peoples R China; USA | National Science Foundation (NSF) | 10.1038/srep02578 | sn | color and shape | metallic glass | amorphous | Zr53.9Cu29.4Ni4.9Al9.8Er2 | atomic | Zr53.9-Cu29.4-Al9.8-Ni4.9-Er2.0 | 408 | 0 | arc melt; tilt cast | EDM | circular | 6, 60 | uniaxial; compression | 25 | air | 0.1 | 10 |  |  | force | fracture | circular cross-section | 6 | 1 | [6 empty] | 0.7777778
87 | Influence of shot peening on the mechanical properties of bulk amorphous Vitreloy 105 | Boehme, Luisa; Dietrich, Stefan; Gibmeier, Jens; Grell, Daniel; Kerscher, Eberhard; Kuehn, Uta; Schulze, Volker; Silze, Frank | SURFACE ENGINEERING | 2017 | Karlsruhe Inst Technol; Leibniz Inst Solid State & Mat Res Dresden; Univ Kaiserslautern | Germany | German Research Foundation (DFG) | 10.1080/02670844.2017.1282712 | sn | color and shape | metallic glass | amorphous | Zr52.5Cu17.9Al10Ni14.6Ti5 | atomic | Zr52.5-Cu17.9-Ni14.6-Al10.0-Ti5.0 |  | 0 | arc melt; remelt; suction cast in copper mold | machine; polish |  |  | 3-point bending | 25 | air | 0.1 | 50 | Bose ElectroForce 3200 |  | force | fracture | rectangular cross-section | 1.5, 2 | 1 | [6 empty] | 0.7222222
88 | Influence of shot peening on the mechanical properties of bulk amorphous Vitreloy 105 | Boehme, Luisa; Dietrich, Stefan; Gibmeier, Jens; Grell, Daniel; Kerscher, Eberhard; Kuehn, Uta; Schulze, Volker; Silze, Frank | SURFACE ENGINEERING | 2017 | Karlsruhe Inst Technol; Leibniz Inst Solid State & Mat Res Dresden; Univ Kaiserslautern | Germany | German Research Foundation (DFG) | 10.1080/02670844.2017.1282712 | sn | color and shape | metallic glass | amorphous | Zr52.5Cu17.9Al10Ni14.6Ti5 | atomic | Zr52.5-Cu17.9-Ni14.6-Al10.0-Ti5.0 |  | 0 | arc melt; remelt; suction cast in copper mold | machine; polish; shot peen 5 bar |  |  | 3-point bending | 25 | air | 0.1 | 50 | Bose ElectroForce 3200 |  | force | fracture | rectangular cross-section | 1.5, 2 | 1 | [6 empty] | 0.7222222
89 | Influence of shot peening on the mechanical properties of bulk amorphous Vitreloy 105 | Boehme, Luisa; Dietrich, Stefan; Gibmeier, Jens; Grell, Daniel; Kerscher, Eberhard; Kuehn, Uta; Schulze, Volker; Silze, Frank | SURFACE ENGINEERING | 2017 | Karlsruhe Inst Technol; Leibniz Inst Solid State & Mat Res Dresden; Univ Kaiserslautern | Germany | German Research Foundation (DFG) | 10.1080/02670844.2017.1282712 | sn | color and shape | metallic glass | amorphous | Zr52.5Cu17.9Al10Ni14.6Ti5 | atomic | Zr52.5-Cu17.9-Ni14.6-Al10.0-Ti5.0 |  | 0 | arc melt; remelt; suction cast in copper mold | machine; polish; shot peen 8 bar |  |  | 3-point bending | 25 | air | 0.1 | 50 | Bose ElectroForce 3200 |  | force | fracture | rectangular cross-section | 1.5, 2 | 1 | [6 empty] | 0.7222222
90 | Fatigue behavior of an Fe48Cr15Mo14Er2C15B6 amorphous steel | Liaw, Peter K.; Ponnambalam, V.; Poon, S. J.; Qiao, Dongchun; Shiflet, G. J.; Wang, Gongyao | JOURNAL OF MATERIALS RESEARCH | 2007 | Univ Tennessee; Univ Virginia | USA |  | 10.1557/JMR.2007.0047 | sn | color and shape | metallic glass | amorphous | Fe48Cr15Mo14Er2C15B6 | atomic | Fe48.0-C15.0-Cr15.0-Mo14.0-B6.0-Er2.0 |  | 0 | cast in copper mold | EDM; polish | rectangular | 3, 3, NaN | 4-point bending | 25 | air | 0.1 | 10 | MTS 810 |  | force | fracture | rectangular cross-section | 2.85, 2.85 | 1 | 200 | [5 empty] | 0.8055556
91 | Stress-life fatigue behavior and fracture-surface morphology of a Cu-based bulk-metallic glass | Freels, Matt; Hu, Z. Q.; Liaw, Peter K.; Wang, Gongyao; Zhang, Q. S. | JOURNAL OF MATERIALS RESEARCH | 2007 | Chinese Acad Sci; Univ Tennessee | Peoples R China; USA |  | 10.1557/JMR.2007.0052 | sn | color and shape | metallic glass | amorphous | Cu59.4Zr29.7Ti9.9Sn1 | atomic | Cu59.4-Zr29.7-Ti9.9-Sn1.0 | 457 | 0 | arc melt; cast in copper mold | machine; polish | rectangular | 3, 3, 50 | 3-point bending | 25 | air | 0.1 | 10 | MTS |  | force | fracture | rectangular cross-section | 2.85, 2.85 | 1 |  |  |  |  | 14.5 |  | 0.8333333
92 | Stress-life fatigue behavior and fracture-surface morphology of a Cu-based bulk-metallic glass | Freels, Matt; Hu, Z. Q.; Liaw, Peter K.; Wang, Gongyao; Zhang, Q. S. | JOURNAL OF MATERIALS RESEARCH | 2007 | Chinese Acad Sci; Univ Tennessee | Peoples R China; USA |  | 10.1557/JMR.2007.0052 | sn | color and shape | metallic glass | amorphous | Cu59.4Zr29.7Ti9.9Sn1 | atomic | Cu59.4-Zr29.7-Ti9.9-Sn1.0 | 457 | 0 | arc melt; cast in copper mold | machine; polish | rectangular | 3, 3, 50 | 4-point bending | 25 | air | 0.1 | 10 | MTS |  | force | fracture | rectangular cross-section | 2.85, 2.85 | 1 |  |  |  |  | 14.5 |  | 0.8333333
93 | Effects of partial crystallization on compression and fatigue behavior of Zr-based bulk metallic glasses | Brooks, C. R.; Buchanan, R. A.; Freels, Matt; Inoue, Akihisa; Liaw, Peter K.; Wang, Gongyao; Yokoyama, Yoshihiko | JOURNAL OF MATERIALS RESEARCH | 2007 | Tohoku Univ; Univ Tennessee | Japan; USA |  | 10.1557/JMR.2007.0059 | sn | color and shape | metallic glass | amorphous + partial crystallization | Zr50Cu40Al10 | atomic | Zr50.0-Cu40.0-Al10.0 |  | 0 | arc melt; tilt cast | EDM; polish | rectangular | 3, 26, 60 | 4-point bending | 25 | air | 0.1 | 10 | servo-hydraulic |  | force | fracture | rectangular cross-section | 3, 3 | 1 | [6 empty] | 0.7777778
94 | Effects of partial crystallization on compression and fatigue behavior of Zr-based bulk metallic glasses | Brooks, C. R.; Buchanan, R. A.; Freels, Matt; Inoue, Akihisa; Liaw, Peter K.; Wang, Gongyao; Yokoyama, Yoshihiko | JOURNAL OF MATERIALS RESEARCH | 2007 | Tohoku Univ; Univ Tennessee | Japan; USA |  | 10.1557/JMR.2007.0059 | sn | color and shape | metallic glass | amorphous + partial crystallization | Zr50Cu30Al10Ni10 | atomic | Zr50.0-Cu30.0-Al10.0-Ni10.0 |  | 0 | arc melt; tilt cast | EDM; polish | rectangular | 3, 26, 60 | 4-point bending | 25 | air | 0.1 | 10 | servo-hydraulic |  | force | fracture | rectangular cross-section | 3, 3 | 1 | [6 empty] | 0.7777778
95 | Effects of partial crystallization on compression and fatigue behavior of Zr-based bulk metallic glasses | Brooks, C. R.; Buchanan, R. A.; Freels, Matt; Inoue, Akihisa; Liaw, Peter K.; Wang, Gongyao; Yokoyama, Yoshihiko | JOURNAL OF MATERIALS RESEARCH | 2007 | Tohoku Univ; Univ Tennessee | Japan; USA |  | 10.1557/JMR.2007.0059 | sn | color and shape | metallic glass | amorphous + partial crystallization | Zr50Cu37Al10Pd3 | atomic | Zr50.0-Cu37.0-Al10.0-Pd3.0 |  | 0 | arc melt; tilt cast | EDM; polish | rectangular | 3, 26, 60 | 4-point bending | 25 | air | 0.1 | 10 | servo-hydraulic |  | force | fracture | rectangular cross-section | 3, 3 | 1 | [6 empty] | 0.7777778
96 | Fatigue Behavior of A Minor Yttrium Doped ZrCuNi-Based Metallic Glass Alloy Fabricated by Industrial Grade Raw Material | Zhang, Min; Zhang, Tao; Zhang, Yong; Zhou, Shichao | MRS ADVANCES | 2020 | Guangdong Univ Technol; Tsinghua Univ; Univ Sci & Technol Beijing | Peoples R China |  | 10.1557/adv.2020.138 | sn | color and shape | metallic glass | amorphous | Zr52.1Ti5Cu17.9Ni14.6Al10Y0.4 | atomic | Zr52.1-Cu17.9-Ni14.6-Al10.0-Ti5.0-Y0.4 |  | 0 | induction melt; die cast | polish |  |  | 3-point bending | 25 | air | 0.1 | 60 | MTS |  | force | fracture | rectangular cross-section | 2, 2 | 1 |  |  | 1236 |  |  |  | 0.75
97 | Fatigue Behavior of Zr58Cu15.46Ni12.74Al10.34Nb2.76Y0.5 Bulk Metallic Glass Fabricated by Industrial-Grade Zirconium Raw Material | Li, Lugee; Wang, Chengyong; Yang, Jiedan; Zhang, Min; Zhang, Tao; Zhang, Yong; Zhou, Shichao | METALS | 2021 | Dongguan Eontec Co Ltd; Guangdong Univ Technol; Tsinghua Univ; Univ Sci & Technol Beijing | Peoples R China | Guangdong Basic and Applied Basic Research Foundation ; National Natural Science Foundation of China (NSFC) | 10.3390/met11020187 | sn | color and shape | metallic glass | amorphous | Zr58Cu15.46Ni12.74Al10.34Nb2.76Y0.5 | atomic | Zr58.1-Cu15.5-Ni12.8-Al10.4-Nb2.8-Y0.5 |  | 0 | induction melt; remelt; die cast | machine; polish |  |  | 3-point bending | 25 | air | 0.1 | 60 | MTS Acumen 3 |  | force | fracture | rectangular cross-section | 2, 2 | 1 |  |  | 1300 |  |  |  | 0.75
98 | Fatigue Performance of an Additively Manufactured Zr-Based Bulk Metallic Glass and the Effect of Post-Processing | Hamidi-Nasab, Milad; Jhabvala, Jamasp; Loge, Roland E.; Parrilli, Annapaola; Rouxel, Baptiste; Sohrabi, Navid; Vedani, Maurizio | METALS | 2021 | Ecole Polytech Fed Lausanne; Politecn Milan; Swiss Fed Labs Mat Sci & Technol Empa | Italy; Switzerland | PX Group | 10.3390/met11071064 | sn | color and shape | metallic glass | amorphous | Zr59.3Cu28.8Al10.4Nb1.5 | atomic | Zr59.3-Cu28.8-Al10.4-Nb1.5 | 398 | 0 | LPBF | machine; polish |  |  | 3-point bending | 25 | air | 0.1 | 30 | MTS Acumen 3 |  | force | fracture | rectangular cross-section | 3.5, 10 | 1 | [6 empty] | 0.75
99 | Fatigue Performance of an Additively Manufactured Zr-Based Bulk Metallic Glass and the Effect of Post-Processing | Hamidi-Nasab, Milad; Jhabvala, Jamasp; Loge, Roland E.; Parrilli, Annapaola; Rouxel, Baptiste; Sohrabi, Navid; Vedani, Maurizio | METALS | 2021 | Ecole Polytech Fed Lausanne; Politecn Milan; Swiss Fed Labs Mat Sci & Technol Empa | Italy; Switzerland | PX Group | 10.3390/met11071064 | sn | color and shape | metallic glass | amorphous | Zr59.3Cu28.8Al10.4Nb1.5 | atomic | Zr59.3-Cu28.8-Al10.4-Nb1.5 | 406 | 0 | LPBF; heat treat at 320 C for 1 hour | machine; polish |  |  | 3-point bending | 25 | air | 0.1 | 30 | MTS Acumen 3 |  | force | fracture | rectangular cross-section | 3.5, 10 | 1 | [6 empty] | 0.75
100 | Fatigue Performance of an Additively Manufactured Zr-Based Bulk Metallic Glass and the Effect of Post-Processing | Hamidi-Nasab, Milad; Jhabvala, Jamasp; Loge, Roland E.; Parrilli, Annapaola; Rouxel, Baptiste; Sohrabi, Navid; Vedani, Maurizio | METALS | 2021 | Ecole Polytech Fed Lausanne; Politecn Milan; Swiss Fed Labs Mat Sci & Technol Empa | Italy; Switzerland | PX Group | 10.3390/met11071064 | sn | color and shape | metallic glass | amorphous | Zr59.3Cu28.8Al10.4Nb1.5 | atomic | Zr59.3-Cu28.8-Al10.4-Nb1.5 |  | 0 | LPBF | machine; polish; laser shot peen |  |  | 3-point bending | 25 | air | 0.1 | 30 | MTS Acumen 3 |  | force | fracture | rectangular cross-section | 3.5, 10 | 1 |  |  | 880 |  |  |  | 0.75
101 | Fatigue Performance of an Additively Manufactured Zr-Based Bulk Metallic Glass and the Effect of Post-Processing | Hamidi-Nasab, Milad; Jhabvala, Jamasp; Loge, Roland E.; Parrilli, Annapaola; Rouxel, Baptiste; Sohrabi, Navid; Vedani, Maurizio | METALS | 2021 | Ecole Polytech Fed Lausanne; Politecn Milan; Swiss Fed Labs Mat Sci & Technol Empa | Italy; Switzerland | PX Group | 10.3390/met11071064 | sn | color and shape | metallic glass | amorphous | Zr59.3Cu28.8Al10.4Nb1.5 | atomic | Zr59.3-Cu28.8-Al10.4-Nb1.5 |  | 0 | LPBF | machine; polish; laser shot peen |  |  | 3-point bending | 25 | air | 0.1 | 30 | MTS Acumen 3 |  | force | fracture | rectangular cross-section | 3.5, 10 | 1 |  |  | 880 |  |  |  | 0.75
102 | Effect of Microstructural Features on the High-Cycle Fatigue Behavior of CoCrFeMnNi High-Entropy Alloys Deformed at Room and Cryogenic Temperatures | Choi, Yoon Suk; Kang, Minju; Kwon, Heoun Jun; Lee, Gyung Tae; Lim, Ka Ram; Na, Young Sang; Won, Jong Woo | METALS AND MATERIALS INTERNATIONAL | 2021 | Johns Hopkins Univ; Korea Inst Mat Sci; Pusan Natl Univ | South Korea; USA | Ministry of Science, ICT and Future Planning, Republic of Korea | 10.1007/s12540-020-00786-7 | sn | color and shape | multi-principal elements alloy | FCC | CoCrFeMnNi | atomic | Co20.0-Cr20.0-Fe20.0-Mn20.0-Ni20.0 |  | 14.3 | vacuum induction melt; heat treat at 1200 C for 24 hour; cool furnace; cool air; hot roll at 700 C with thick reduction 70 %; heat treat at 1000 C for 1 hour; prestrain at 25 C |  |  |  | rotating bending fatigue | 25 | air | -1 | 50 | KDMT-240 |  | force | fracture | circular cross-section; ISO 1143 | 6 | 1 |  | 851.2 | 903.9 | 14.7 |  |  | 0.75
103 | Effect of Microstructural Features on the High-Cycle Fatigue Behavior of CoCrFeMnNi High-Entropy Alloys Deformed at Room and Cryogenic Temperatures | Choi, Yoon Suk; Kang, Minju; Kwon, Heoun Jun; Lee, Gyung Tae; Lim, Ka Ram; Na, Young Sang; Won, Jong Woo | METALS AND MATERIALS INTERNATIONAL | 2021 | Johns Hopkins Univ; Korea Inst Mat Sci; Pusan Natl Univ | South Korea; USA | Ministry of Science, ICT and Future Planning, Republic of Korea | 10.1007/s12540-020-00786-7 | sn | color and shape | multi-principal elements alloy | FCC | CoCrFeMnNi | atomic | Co20.0-Cr20.0-Fe20.0-Mn20.0-Ni20.0 |  | 10.8 | vacuum induction melt; heat treat at 1200 C for 24 hour; cool furnace; cool air; hot roll at 700 C with thick reduction 70 %; heat treat at 1000 C for 1 hour; prestrain at -196 C |  |  |  | rotating bending fatigue | 25 | air | -1 | 50 | KDMT-240 |  | force | fracture | circular cross-section; ISO 1143 | 6 | 1 |  | 770.1 | 848.9 | 23 |  |  | 0.75
104 | Mechanical Properties of High Entropy Alloy Al0.1CoCrFeNi for Peripheral Vascular Stent Application | Alagarsamy, Karthik; Banerjee, Subhash; Fortier, Aleksandra; Han, Hai-Chao; Komarasamy, Mageshwari; Kumar, Nilesh; Mishra, Rajiv S.; Mohammad, Atif | CARDIOVASCULAR ENGINEERING AND TECHNOLOGY | 2016 | North Carolina State Univ; UT SW Med Ctr; Univ North Texas; Univ Texas San Antonio; VA North Texas Hlth Care Syst | USA | University of North Texas | 10.1007/s13239-016-0286-6 | sn | color and shape | multi-principal elements alloy | FCC | Al0.1CoCrFeNi | atomic | Co24.4-Cr24.4-Fe24.4-Ni24.4-Al2.4 |  |  | cast; cold roll with thick reduction 40 %; heat treat at 1000 C for 24 hour |  |  |  | rotating bending fatigue | 25 | air | -1 |  |  |  | force | fracture |  |  | 1 |  | 212 | 570 | 50 |  |  | 0.6111111
105 | Fatigue behavior of Al0.5CoCrCuFeNi high entropy alloys | Chuang, A.; Hemphill, M. A.; Liaw, Peter K.; Tsai, Che-Wei; Wang, Gongyao; Yeh, Jien-Wei; Yuan, Tao | ACTA MATERIALIA | 2012 | Natl Tsing Hua Univ; Ohio Univ; Univ Tennessee | Taiwan; USA | National Science Foundation (NSF); US Department of Energy | 10.1016/j.actamat.2012.06.046 | sn | color and shape | multi-principal elements alloy | FCC | Al0.5CoCrCuFeNi | atomic | Co18.2-Cr18.2-Cu18.2-Fe18.2-Ni18.2-Al9.1 |  |  | arc melt; remelt for >=5 times; heat treat at 1000 C for 6 hour; water quench; cold roll with thick reduction 84 % to 3 mm | machine; polish | rectangular | 3, NaN, NaN | 4-point bending | 25 | air | 0.1 | 10 |  |  | force | fracture | rectangular cross-section | 3, 3 | 1 |  | 1284 | 1344 | 7.6 |  |  | 0.8108108
106 | Fatigue behavior of a wrought Al0.5CoCrCuFeNi two-phase high-entropy alloy | Liaw, Peter K.; Lundin, Carl D.; Tang, Zhi; Tsai, Che-Wei; Yeh, Jien-Wei; Yuan, Tao | ACTA MATERIALIA | 2015 | Natl Tsing Hua Univ; Ohio Univ; Univ Tennessee; Virginia Tech | Taiwan; USA | Army Research Office, US Army; National Science Foundation (NSF); US Department of Energy | 10.1016/j.actamat.2015.07.004 | sn | color and shape | multi-principal elements alloy | FCC | Al0.5CoCrCuFeNi | atomic | Co18.2-Cr18.2-Cu18.2-Fe18.2-Ni18.2-Al9.1 |  |  | arc melt; remelt for >=5 times; cast in copper mold; heat treat at 1000 C for 6 hour; water quench; cold roll with thick reduction 84 % to 3 mm | machine; polish | rectangular | 3, NaN, NaN | 4-point bending | 25 | air | 0.1 | 10 | servo-hydraulic |  | force | fracture | rectangular cross-section | 3, 3 | 1 | [6 empty] | 0.7567568
107 | Fatigue behavior of a wrought Al0.5CoCrCuFeNi two-phase high-entropy alloy | Liaw, Peter K.; Lundin, Carl D.; Tang, Zhi; Tsai, Che-Wei; Yeh, Jien-Wei; Yuan, Tao | ACTA MATERIALIA | 2015 | Natl Tsing Hua Univ; Ohio Univ; Univ Tennessee; Virginia Tech | Taiwan; USA | Army Research Office, US Army; National Science Foundation (NSF); US Department of Energy | 10.1016/j.actamat.2015.07.004 | sn | color and shape | multi-principal elements alloy | FCC | Al0.5CoCrCuFeNi | atomic | Co18.2-Cr18.2-Cu18.2-Fe18.2-Ni18.2-Al9.1 |  |  | arc melt; remelt for >=5 times; cast in copper mold; heat treat at 1000 C for 6 hour; water quench; cold roll with thick reduction 84 % to 3 mm | machine; polish | rectangular | 3, NaN, NaN | 4-point bending | 25 | air | 0.1 | 10 | servo-hydraulic |  | force | fracture | rectangular cross-section | 3, 3 | 1 | [6 empty] | 0.7567568
108 | On the low-cycle fatigue response of CoCrNiFeMn high entropy alloy with ultra-fine grain structure | Karaman, I; Kim, H.; Niendorf, T.; Picak, S.; Richter, J.; Sajadifar, S., V; Sobrero, C.; Wegener, T. | ACTA MATERIALIA | 2021 | Texas A&M Univ; UNR; Univ Kassel | Argentina; Germany; USA | Texas A&M University; German Research Foundation (DFG); Ministry of National Education, Turkey | 10.1016/j.actamat.2020.116540 | sn | color and shape | multi-principal elements alloy | FCC | CoCrFeMnNi | atomic | Co20.0-Cr20.0-Fe20.0-Mn20.0-Ni20.0 |  | 1 | vacuum induction melt; hot extruction at 900 C with diameter reduction 31.75 %; equal channel angular pressing | EDM; polish | circular | 76.2, 508 | uniaxial | 25 | air | -1 | 0.25, 0.75 | servo-hydraulic |  | strain | fracture | rectangular cross-section | 3, 1.2 | 1 |  | 925 | 1025 | 10 |  |  | 0.8611111
109 | On the low-cycle fatigue response of CoCrNiFeMn high entropy alloy with ultra-fine grain structure | Karaman, I; Kim, H.; Niendorf, T.; Picak, S.; Richter, J.; Sajadifar, S., V; Sobrero, C.; Wegener, T. | ACTA MATERIALIA | 2021 | Texas A&M Univ; UNR; Univ Kassel | Argentina; Germany; USA | Texas A&M University; German Research Foundation (DFG); Ministry of National Education, Turkey | 10.1016/j.actamat.2020.116540 | sn | color and shape | multi-principal elements alloy | FCC | CoCrFeMnNi | atomic | Co20.0-Cr20.0-Fe20.0-Mn20.0-Ni20.0 |  | 12 | vacuum induction melt; hot extruction at 900 C with diameter reduction 31.75 % | EDM; polish | circular | 76.2, 508 | uniaxial | 25 | air | -1 | 0.25, 0.75 | servo-hydraulic |  | strain | fracture | rectangular cross-section | 3, 1.2 | 1 |  | 255 | 800 | 38 |  |  | 0.8611111
110 | Deformation mechanisms of CoCrFeMnNi high-entropy alloy under low-cycle-fatigue loading | Aktaa, Jarir; Chauhan, Ankur; Freudenberger, Jens; Heilmaier, Martin; Kauffmann, Alexander; Lu, Kaiju; Tirunilai, Aditya Srinivasan | ACTA MATERIALIA | 2021 | Karlsruhe Inst Technol; Leibniz Inst Solid State & Mat Res Dresden; Tech Univ Bergakad Freiberg | Germany | German Research Foundation (DFG) | 10.1016/j.actamat.2021.117089 | sn | color and shape | multi-principal elements alloy | FCC | CoCrFeMnNi | atomic | Co20.0-Cr20.0-Fe20.0-Mn20.0-Ni20.0 |  | 6 | arc melt; remelt for 4 times; drop cast in water-cooled copper mold; heat treat at 1200 C for 72 hour; water quench; rotary swaging to 6 mm; heat treat at 800 C for 1 hour |  | circular | 6, NaN | uniaxial | 25 | AIR | -1 |  | MTS |  | strain | fracture | circular cross-section | 2 | 1 | [6 empty] | 0.6944444
111 | Deformation mechanisms of CoCrFeMnNi high-entropy alloy under low-cycle-fatigue loading | Aktaa, Jarir; Chauhan, Ankur; Freudenberger, Jens; Heilmaier, Martin; Kauffmann, Alexander; Lu, Kaiju; Tirunilai, Aditya Srinivasan | ACTA MATERIALIA | 2021 | Karlsruhe Inst Technol; Leibniz Inst Solid State & Mat Res Dresden; Tech Univ Bergakad Freiberg | Germany | German Research Foundation (DFG) | 10.1016/j.actamat.2021.117089 | sn | color and shape | multi-principal elements alloy | FCC | CoCrFeMnNi | atomic | Co20.0-Cr20.0-Fe20.0-Mn20.0-Ni20.0 |  | 60 | arc melt; remelt for 4 times; drop cast in water-cooled copper mold; heat treat at 1200 C for 72 hour; water quench; rotary swaging to 6 mm; heat treat at 1000 C for 1 hour |  | circular | 6, NaN | uniaxial | 25 | AIR | -1 |  | MTS |  | strain | fracture | circular cross-section | 2 | 1 | [6 empty] | 0.6944444
112 | In-situ formed oxide enables extraordinary high-cycle fatigue resistance in additively manufactured CoCrFeMnNi high-entropy alloy | Baek, Min-Seok; Kim, Young-Kyun; Lee, Kee-Ahn; Yang, Sangsun | ADDITIVE MANUFACTURING | 2021 | Inha Univ; Korea Inst Mat Sci | South Korea | National Research Foundation of Korea (NRF) | 10.1016/j.addma.2020.101832 | sn | color and shape | multi-principal elements alloy | FCC | CoCrFeMnNi | atomic | Co20.0-Cr20.0-Fe20.0-Mn20.0-Ni20.0 |  | 5.98, 15.66 | LPBF | polish |  |  | uniaxial | 25 | air | 0.1 | 20 |  | ASTM E466 | force | fracture |  |  | 1 |  | 774.8 | 923.3 | 30.8 |  |  | 0.75
113 | High-cycle fatigue induced twinning in CoCrFeNi high-entropy alloy processed by laser powder bed fusion additive manufacturing | Chen, Bo; Chen, Yinan; Li, Bo; Xuan, Fuzhen | ADDITIVE MANUFACTURING | 2023 | East China Univ Sci & Technol; Shanghai Collaborat Innovat Ctr High End Equipment; Univ Leicester | England; Peoples R China | East China University of Science and Technology; National Natural Science Foundation of China (NSFC); Natural Science Foundation of Shanghai ; Science and Technology Commission of Shanghai Municipality; UK Research & Innovation (UKRI)Engineering & Physical Sciences Research Council (EPSRC) | 10.1016/j.addma.2022.103319 | sn | color and shape | multi-principal elements alloy | FCC | CoCrFeNi | atomic | Co25.0-Cr25.0-Fe25.0-Ni25.0 |  |  | LPBF | polish | rectangular | 3, 5, 13 | uniaxial | 25 | air | 0.1 | 20 | SUNS890 machine |  | force | fracture | rectangular cross-section | 13, 3 | 1 | 169 | 535 | 601 | 30 |  |  | 0.8648649
114 | Extremely high fatigue resistance in an ultrafine grained high entropy alloy | Frank, M.; Liu, K.; Mishra, Rajiv S.; Nene, S. S.; Sinha, S. | APPLIED MATERIALS TODAY | 2019 | Univ North Texas | USA | National Science Foundation (NSF) | 10.1016/j.apmt.2019.04.001 | sn | color and shape | multi-principal elements alloy | FCC + HCP | Fe38.5Mn20Co20Cr15Si5Cu1.5 | atomic | Fe38.5-Co20.0-Mn20.0-Cr15.0-Si5.0-Cu1.5 |  | 0.77 | vacuum induction melt; friction stir process | machine; polish | rectangular | 10, 80, 250 | bending fatigue | 25 | air | -1 | 20 | custom |  | force | fracture |  |  | 1 |  | 850 | 1126 | 42 |  |  | 0.8055556
115 | Planar slip-driven fatigue crack initiation and propagation in an equiatomic CrMnFeCoNi high-entropy alloy | Hamada, Shigeru; Koyama, Motomochi; Noguchi, Hiroshi; Suzuki, Kai; Tsuzaki, Kaneaki | INTERNATIONAL JOURNAL OF FATIGUE | 2020 | Kyushu Univ; Tohoku Univ | Japan | Japan Society for the Promotion of Science (JSPS), Ministry of Education, Culture, Sports, Science and Technology, Japan | 10.1016/j.ijfatigue.2019.105418 | sn | color and shape | multi-principal elements alloy | FCC | CrMnFeCoNi | atomic | Co20.0-Cr20.0-Fe20.0-Mn20.0-Ni20.0 |  | 41 | vacuum induction melt; cast; hot roll at 1100 C; heat treat at 800 C for NaN hour; water quench | machine; polish; eletropolish |  |  | rotating bending fatigue | 25 | air | -1 | 30 |  |  | force | fracture | circular cross-section; with drawing | 5 | 1 |  | 254 | 585 | 53 |  |  | 0.7837838
116 | Notch shape dependence of fatigue crack extension in equiatomic CrMnFeCoNi high-entropy alloy | Hamada, Shigeru; Koyama, Motomichi; Noguchi, Hiroshi; Suzuki, Kai; Tsuzaki, Kaneaki | INTERNATIONAL JOURNAL OF FATIGUE | 2021 | Kyoto Univ; Kyushu Univ; Natl Inst Mat Sci; Tohoku Univ | Japan | Japan Society for the Promotion of Science (JSPS), Ministry of Education, Culture, Sports, Science and Technology, Japan | 10.1016/j.ijfatigue.2021.106481 | sn | color and shape | multi-principal elements alloy | FCC | CrMnFeCoNi | atomic | Co20.0-Cr20.0-Fe20.0-Mn20.0-Ni20.0 |  | 41 | vacuum induction melt; hot roll at 1100 C; heat treat at 800 C for NaN hour; water quench | machine; polish; eletropolish |  |  | rotating bending fatigue | 25 | air | -1 | 30 |  |  | force | fracture | circular cross-section; with drawing; FIB defect 1 | 5 | 1 | [6 empty] | 0.7027027
117 | Notch shape dependence of fatigue crack extension in equiatomic CrMnFeCoNi high-entropy alloy | Hamada, Shigeru; Koyama, Motomichi; Noguchi, Hiroshi; Suzuki, Kai; Tsuzaki, Kaneaki | INTERNATIONAL JOURNAL OF FATIGUE | 2021 | Kyoto Univ; Kyushu Univ; Natl Inst Mat Sci; Tohoku Univ | Japan | Japan Society for the Promotion of Science (JSPS), Ministry of Education, Culture, Sports, Science and Technology, Japan | 10.1016/j.ijfatigue.2021.106481 | sn | color and shape | multi-principal elements alloy | FCC | CrMnFeCoNi | atomic | Co20.0-Cr20.0-Fe20.0-Mn20.0-Ni20.0 |  | 41 | vacuum induction melt; hot roll at 1100 C; heat treat at 800 C for NaN hour; water quench | machine; polish; eletropolish |  |  | rotating bending fatigue | 25 | air | -1 | 30 |  |  | force | fracture | circular cross-section; with drawing; FIB defect 2 | 5 | 1 | [6 empty] | 0.7027027
118 | Notch shape dependence of fatigue crack extension in equiatomic CrMnFeCoNi high-entropy alloy | Hamada, Shigeru; Koyama, Motomichi; Noguchi, Hiroshi; Suzuki, Kai; Tsuzaki, Kaneaki | INTERNATIONAL JOURNAL OF FATIGUE | 2021 | Kyoto Univ; Kyushu Univ; Natl Inst Mat Sci; Tohoku Univ | Japan | Japan Society for the Promotion of Science (JSPS), Ministry of Education, Culture, Sports, Science and Technology, Japan | 10.1016/j.ijfatigue.2021.106481 | sn | color and shape | multi-principal elements alloy | FCC | CrMnFeCoNi | atomic | Co20.0-Cr20.0-Fe20.0-Mn20.0-Ni20.0 |  | 41 | vacuum induction melt; hot roll at 1100 C; heat treat at 800 C for NaN hour; water quench | machine; polish; eletropolish |  |  | rotating bending fatigue | 25 | air | -1 | 30 |  |  | force | fracture | circular cross-section; with drawing; micro-drill defect | 5 | 1 | [6 empty] | 0.7027027
119 | Evolution of residual stress, microstructure and cyclic performance of the equiatomic high-entropy alloy CoCrFeMnNi after deep rolling | Huebner, L.; Liehr, A.; Niendorf, T.; Oevermann, T.; Wegener, T. | INTERNATIONAL JOURNAL OF FATIGUE | 2021 | Univ Kassel | Germany | German Research Foundation (DFG) | 10.1016/j.ijfatigue.2021.106513 | sn | color and shape | multi-principal elements alloy | FCC | Co20Cr20Fe20Mn20Ni20 | atomic | Co20.0-Cr20.0-Fe20.0-Mn20.0-Ni20.0 |  |  | arc melt; deep roll at 25 C | machine | rectangular | 90, 90, 1000 | uniaxial | 25 | air | -1 | 15 | servo-hydraulic |  | force | fracture | circular cross-section; with drawing | 6 | 1 |  |  | 755 | 51 |  |  | 0.8108108
120 | Evolution of residual stress, microstructure and cyclic performance of the equiatomic high-entropy alloy CoCrFeMnNi after deep rolling | Huebner, L.; Liehr, A.; Niendorf, T.; Oevermann, T.; Wegener, T. | INTERNATIONAL JOURNAL OF FATIGUE | 2021 | Univ Kassel | Germany | German Research Foundation (DFG) | 10.1016/j.ijfatigue.2021.106513 | sn | color and shape | multi-principal elements alloy | FCC | Co20Cr20Fe20Mn20Ni20 | atomic | Co20.0-Cr20.0-Fe20.0-Mn20.0-Ni20.0 |  | 260 | arc melt | machine | rectangular | 90, 90, 1000 | uniaxial | 25 | air | -1 | 15 | servo-hydraulic |  | force | fracture | circular cross-section; with drawing | 6 | 1 |  | 365 | 640 | 72 |  |  | 0.8648649
121 | Evolution of residual stress, microstructure and cyclic performance of the equiatomic high-entropy alloy CoCrFeMnNi after deep rolling | Huebner, L.; Liehr, A.; Niendorf, T.; Oevermann, T.; Wegener, T. | INTERNATIONAL JOURNAL OF FATIGUE | 2021 | Univ Kassel | Germany | German Research Foundation (DFG) | 10.1016/j.ijfatigue.2021.106513 | sn | color and shape | multi-principal elements alloy | FCC | Co20Cr20Fe20Mn20Ni20 | atomic | Co20.0-Cr20.0-Fe20.0-Mn20.0-Ni20.0 |  |  | arc melt; deep roll at -196 C | machine | rectangular | 90, 90, 1000 | uniaxial | 25 | air | -1 | 15 | servo-hydraulic |  | force | fracture | circular cross-section; with drawing | 6 | 1 |  |  | 725 | 54 |  |  | 0.8108108
122 | Evolution of residual stress, microstructure and cyclic performance of the equiatomic high-entropy alloy CoCrFeMnNi after deep rolling | Huebner, L.; Liehr, A.; Niendorf, T.; Oevermann, T.; Wegener, T. | INTERNATIONAL JOURNAL OF FATIGUE | 2021 | Univ Kassel | Germany | German Research Foundation (DFG) | 10.1016/j.ijfatigue.2021.106513 | sn | color and shape | multi-principal elements alloy | FCC | Co20Cr20Fe20Mn20Ni20 | atomic | Co20.0-Cr20.0-Fe20.0-Mn20.0-Ni20.0 |  |  | arc melt; deep roll at -196 C | machine | rectangular | 90, 90, 1000 | uniaxial | 25 | air | -1 | 15 | servo-hydraulic |  | force | fracture | circular cross-section; with drawing | 6 | 1 |  | 500 | 700 | 65 |  |  | 0.8378378
123 | Evolution of residual stress, microstructure and cyclic performance of the equiatomic high-entropy alloy CoCrFeMnNi after deep rolling | Huebner, L.; Liehr, A.; Niendorf, T.; Oevermann, T.; Wegener, T. | INTERNATIONAL JOURNAL OF FATIGUE | 2021 | Univ Kassel | Germany | German Research Foundation (DFG) | 10.1016/j.ijfatigue.2021.106513 | sn | color and shape | multi-principal elements alloy | FCC | Co20Cr20Fe20Mn20Ni20 | atomic | Co20.0-Cr20.0-Fe20.0-Mn20.0-Ni20.0 |  |  | arc melt; deep roll at 25 C | machine | rectangular | 90, 90, 1000 | uniaxial | 25 | air | -1 | 15 | servo-hydraulic |  | force | fracture | circular cross-section; with drawing | 6 | 1 |  | 500 | 700 | 75 |  |  | 0.8378378
124 | Temperature-dependent cyclic deformation behavior of CoCrFeMnNi high-entropy alloy | Aktaa, Jarir; Chauhan, Ankur; Litvinov, Dimitri; Lu, Kaiju | INTERNATIONAL JOURNAL OF FATIGUE | 2022 | Indian Inst Sci; Karlsruhe Inst Technol | Germany; India |  | 10.1016/j.ijfatigue.2022.106863 | sn | color and shape | multi-principal elements alloy | FCC | CoCrFeMnNi | atomic | Co20.0-Cr20.0-Fe20.0-Mn20.0-Ni20.0 |  | 6 | arc melt; drop cast; heat treat at 1200 C for 72 hour; water quench; rotary swaging; heat treat at 800 C for 1 hour | machine |  |  | uniaxial | 550 | air | -1 |  |  |  | strain | fracture | circular cross-section | 2 | 1 | [6 empty] | 0.6756757
125 | Low-cycle fatigue behavior and deformation mechanisms of a dual-phase Al0.5CoCrFeMnNi high-entropy alloy | Aktaa, Jarir; Chauhan, Ankur; Jeong, H. T.; Kim, W. J.; Knopfle, Fabian; Litvinov, Dimitri; Lu, Kaiju; Walter, Mario | INTERNATIONAL JOURNAL OF FATIGUE | 2022 | Hongik Univ; Indian Inst Sci; Karlsruhe Inst Technol | Germany; India; South Korea |  | 10.1016/j.ijfatigue.2022.107075 | sn | color and shape | multi-principal elements alloy | FCC + BCC | Al0.5CoCrFeMnNi | atomic | Co18.2-Cr18.2-Fe18.2-Mn18.2-Ni18.2-Al9.1 |  | 5, 10 | vacuum arc melt; cast in cold copper crucible; heat treat at 1100 C for 6 hour; cool furnace; hot roll at 420 C with thick reduction 50 % from 20 mm to 10 mm; heat treat at 1100 C for 0.333 hour | machine |  |  | uniaxial | 25 | air | -1 |  | MTS |  | strain | ASTM E2714 | circular cross-section | 2 | 1 | [6 empty] | 0.7027027
126 | High-cycle fatigue and tensile deformation behaviors of coarse-grained equiatomic CoCrFeMnNi high entropy alloy and unexpected hardening behavior during cyclic loading | Ham, Gi-Su; Kim, Hyoung Seop; Kim, Young-Kyun; Lee, Kee-Ahn | INTERMETALLICS | 2019 | Inha Univ; Pohang Univ Sci & Technol | South Korea | National Research Foundation of Korea (NRF) | 10.1016/j.intermet.2019.106486 | sn | color and shape | multi-principal elements alloy | FCC | CoCrFeMnNi | atomic | Co20.0-Cr20.0-Fe20.0-Mn20.0-Ni20.0 |  | 245.48 | vacuum induction melt; hot roll to 1.56 mm; heat treat at 1000 C for 24 hour | machine; polish | rectangular | 1.56, NaN, NaN | uniaxial | 25 | air | 0.1 | 20 |  |  | force | fracture | rectangular cross-section | 3, 1 | 1 |  | 293.1 | 625.6 | 63.1 |  |  | 0.8378378
127 | Fatigue behavior of additive manufactured CrFeCoNi medium-entropy alloy | Akhatov, I. S.; Dagesyan, S. A.; Evlashin, S. A.; Firsov, D. G.; Kawasaki, M.; Konev, S. D.; Kuzminova, Y. O.; Sergeev, S. N.; Zhilyaev, A. P. | JOURNAL OF ALLOYS AND COMPOUNDS | 2021 | Magnitogorsk State Tech Univ; Moscow MV Lomonosov State Univ; Oregon State Univ; Russian Acad Sci; Skolkovo Inst Sci & Technol | Russia; USA | National Science Foundation (NSF); Russian Federation ; Russian Science Foundation (RSF) | 10.1016/j.jallcom.2021.158609 | sn | color and shape | multi-principal elements alloy | FCC | Cr24Fe25Co26Ni25 | atomic | Co26.0-Fe25.0-Ni25.0-Cr24.0 |  | 10, 60 | LPBF | as-built |  |  | uniaxial | 25 | air | 0.1 | 25 | Instron 8801 | ISO 1099 | force | fracture | circular cross-section; ISO1099 | 4 | 1 |  | 551 | 658.3 | 51.4 |  |  | 0.8378378
128 | Fatigue behavior of additive manufactured CrFeCoNi medium-entropy alloy | Akhatov, I. S.; Dagesyan, S. A.; Evlashin, S. A.; Firsov, D. G.; Kawasaki, M.; Konev, S. D.; Kuzminova, Y. O.; Sergeev, S. N.; Zhilyaev, A. P. | JOURNAL OF ALLOYS AND COMPOUNDS | 2021 | Magnitogorsk State Tech Univ; Moscow MV Lomonosov State Univ; Oregon State Univ; Russian Acad Sci; Skolkovo Inst Sci & Technol | Russia; USA | National Science Foundation (NSF); Russian Federation ; Russian Science Foundation (RSF) | 10.1016/j.jallcom.2021.158609 | sn | color and shape | multi-principal elements alloy | FCC | Cr24Fe25Co26Ni25 | atomic | Co26.0-Fe25.0-Ni25.0-Cr24.0 |  | 10, 60 | LPBF; heat treat at 800 C for 12 hour; water quench | as-built |  |  | uniaxial | 25 | air | 0.1 | 25 | Instron 8801 | ISO 1099 | force | fracture | circular cross-section; ISO1099 | 4 | 1 |  | 456.3 | 637.5 | 64.8 |  |  | 0.8378378
129 | Fatigue behavior of additive manufactured CrFeCoNi medium-entropy alloy | Akhatov, I. S.; Dagesyan, S. A.; Evlashin, S. A.; Firsov, D. G.; Kawasaki, M.; Konev, S. D.; Kuzminova, Y. O.; Sergeev, S. N.; Zhilyaev, A. P. | JOURNAL OF ALLOYS AND COMPOUNDS | 2021 | Magnitogorsk State Tech Univ; Moscow MV Lomonosov State Univ; Oregon State Univ; Russian Acad Sci; Skolkovo Inst Sci & Technol | Russia; USA | National Science Foundation (NSF); Russian Federation ; Russian Science Foundation (RSF) | 10.1016/j.jallcom.2021.158609 | sn | color and shape | multi-principal elements alloy | FCC | Cr24Fe25Co26Ni25 | atomic | Co26.0-Fe25.0-Ni25.0-Cr24.0 |  | 10, 60 | LPBF | machine; polish |  |  | uniaxial | 25 | air | 0.1 | 25 | Instron 8801 | ISO 1099 | force | fracture | circular cross-section; ISO1099 | 4 | 1 |  | 551 | 658.3 | 51.4 |  |  | 0.8378378
130 | Fatigue behavior of additive manufactured CrFeCoNi medium-entropy alloy | Akhatov, I. S.; Dagesyan, S. A.; Evlashin, S. A.; Firsov, D. G.; Kawasaki, M.; Konev, S. D.; Kuzminova, Y. O.; Sergeev, S. N.; Zhilyaev, A. P. | JOURNAL OF ALLOYS AND COMPOUNDS | 2021 | Magnitogorsk State Tech Univ; Moscow MV Lomonosov State Univ; Oregon State Univ; Russian Acad Sci; Skolkovo Inst Sci & Technol | Russia; USA | National Science Foundation (NSF); Russian Federation ; Russian Science Foundation (RSF) | 10.1016/j.jallcom.2021.158609 | sn | color and shape | multi-principal elements alloy | FCC | Cr24Fe25Co26Ni25 | atomic | Co26.0-Fe25.0-Ni25.0-Cr24.0 |  | 10, 60 | LPBF; heat treat at 800 C for 12 hour; water quench | machine; polish |  |  | uniaxial | 25 | air | 0.1 | 25 | Instron 8801 | ISO 1099 | force | fracture | circular cross-section; ISO1099 | 4 | 1 |  | 456.3 | 637.5 | 64.8 |  |  | 0.8378378
131 | Fatigue behavior of CoCrFeMnNi high-entropy alloy under fully reversed cyclic deformation | Lin, H. R.; Sun, S. J.; Tian, Y. Z.; Zhang, Z. F. | JOURNAL OF MATERIALS SCIENCE & TECHNOLOGY | 2019 | Chinese Acad Sci; Univ Sci & Technol China | Peoples R China | National Natural Science Foundation of China (NSFC) | 10.1016/j.jmst.2018.09.068 | sn | color and shape | multi-principal elements alloy | FCC | CoCrFeMnNi | atomic | Co20.0-Cr20.0-Fe20.0-Mn20.0-Ni20.0 |  | 0.65 | magnetic levitation melt; heat treat at 1100 C for 2 hour; hot forge at 1000 C to 30 mm; cold roll to 2.5 mm; heat treat at 675 C for 0.5 hour | EDM; polish | rectangular | 2.5, NaN, NaN | uniaxial | 25 | air | -1 | 30 | Instron 8871 |  | force | fracture | rectangular cross-section | 3, 2.5 | 1 |  | 800 | 888 |  |  |  | 0.8333333
132 | Fatigue behavior of CoCrFeMnNi high-entropy alloy under fully reversed cyclic deformation | Lin, H. R.; Sun, S. J.; Tian, Y. Z.; Zhang, Z. F. | JOURNAL OF MATERIALS SCIENCE & TECHNOLOGY | 2019 | Chinese Acad Sci; Univ Sci & Technol China | Peoples R China | National Natural Science Foundation of China (NSFC) | 10.1016/j.jmst.2018.09.068 | sn | color and shape | multi-principal elements alloy | FCC | CoCrFeMnNi | atomic | Co20.0-Cr20.0-Fe20.0-Mn20.0-Ni20.0 |  | 30 | magnetic levitation melt; heat treat at 1100 C for 2 hour; hot forge at 1000 C to 30 mm; cold roll to 2.5 mm; heat treat at 1000 C for 2 hour | EDM; polish | rectangular | 2.5, NaN, NaN | uniaxial | 25 | air | -1 | 30 | Instron 8871 |  | force | fracture | rectangular cross-section | 3, 2.5 | 1 |  | 300 | 676 |  |  |  | 0.8333333
133 | Effect of grain size on fatigue cracking at twin boundaries in a CoCrFeMnNi high-entropy alloy | An, X. H.; Duan, Q. Q.; Gu, J.; Li, L. L.; Li, W. L.; Liao, X. Z.; Song, M.; Wang, A. G.; Wang, X. G.; Zhang, Z. F. | JOURNAL OF MATERIALS SCIENCE & TECHNOLOGY | 2020 | Cent South Univ; Chinese Acad Sci; Max Planck Inst Eisenforsch GmbH; Univ Sydney | Australia; Germany; Peoples R China | Australia Research Council (ARC); Central South University; National Natural Science Foundation of China (NSFC); University of Sydney | 10.1016/j.jmst.2019.09.010 | sn | color and shape | multi-principal elements alloy | FCC | Fe47.4Mn30.0Co10.9Cr11.2C0.4 | atomic | Fe47.4-Mn30.0-Cr11.2-Co10.9-C0.4 |  | 5.5 | vacuum induction melt; hot roll at 1100 C with thick reduction 10 % to 12 mm; heat treat at 1200 C for 2 hour; cold roll to 4 mm; heat treat at 900 C for 0.0833 hour | machine; polish | rectangular | 6, NaN, NaN | uniaxial | 25 | AIR | -1 | 1 | Instron 8801 |  | strain | fracture | rectangular cross-section | 6, 2 | 1 |  | 555 | 900 | 61 |  |  | 0.8611111
134 | Effect of grain size on fatigue cracking at twin boundaries in a CoCrFeMnNi high-entropy alloy | An, X. H.; Duan, Q. Q.; Gu, J.; Li, L. L.; Li, W. L.; Liao, X. Z.; Song, M.; Wang, A. G.; Wang, X. G.; Zhang, Z. F. | JOURNAL OF MATERIALS SCIENCE & TECHNOLOGY | 2020 | Cent South Univ; Chinese Acad Sci; Max Planck Inst Eisenforsch GmbH; Univ Sydney | Australia; Germany; Peoples R China | Australia Research Council (ARC); Central South University; National Natural Science Foundation of China (NSFC); University of Sydney | 10.1016/j.jmst.2019.09.010 | sn | color and shape | multi-principal elements alloy | FCC | Fe47.4Mn30.0Co10.9Cr11.2C0.4 | atomic | Fe47.4-Mn30.0-Cr11.2-Co10.9-C0.4 |  | 70 | vacuum induction melt; hot roll at 1100 C with thick reduction 10 % to 12 mm; heat treat at 1200 C for 2 hour; cold roll to 4 mm; heat treat at 1100 C for 0.5 hour | machine; polish | rectangular | 6, NaN, NaN | uniaxial | 25 | AIR | -1 | 1 | Instron 8801 |  | strain | fracture | rectangular cross-section | 6, 2 | 1 |  | 292 | 728 | 73 |  |  | 0.8611111
135 | Stress-controlled fatigue of HfNbTaTiZr high-entropy alloy and associated deformation and fracture mechanisms | Chen, Shuying; Li, Kun; Li, Weidong; Liaw, Peter K.; Liu, Tingkun; Tong, Yang; Tseng, Ko-Kai; Wang, Ling; Wu, Zhenggang; Xiong, Qingang; Yeh, Jien-Wei; Yuan, Tao; Zhang, Fan | JOURNAL OF MATERIALS SCIENCE & TECHNOLOGY | 2022 | Chongqing Univ; Hunan Univ; Natl Tsing Hua Univ; Ohio Univ; South China Univ Technol; Tohoku Univ; Univ Tennessee; Yantai Univ | Japan; Peoples R China; Taiwan; USA | Ministry of Education (MOE), Taiwan; Ministry of Science, Technology and Space (MOST), Taiwan; National Natural Science Foundation of China (NSFC); National Science Foundation (NSF); Shandong Major Scientific and Technological Innovation Program, China ; US Army Office, US Army; US Department of Energy; University of Tennessee | 10.1016/j.jmst.2021.10.026 | sn | color and shape | multi-principal elements alloy | BCC | HfNbTaTiZr | atomic | Hf20.0-Nb20.0-Ta20.0-Ti20.0-Zr20.0 |  | 45 | arc melt; remelt for >=5 times; drop cast; cold roll with thick reduction 70 %; heat treat at 1200 C for 0.1667 hour; water quench | machine; polish |  |  | 4-point bending | 25 | air | 0.1 | 10 | servo-hydraulic |  | force | fracture | rectangular cross-section | 3, 3 | 1 | 38 | 1113 | 1139 | 16 |  |  | 0.8378378
136 | Effect of nano-sized precipitates on the fatigue property of a lamellar structured high entropy alloy | Gwalani, Bharat; Komarasamy, Mageshwari; Liu, Kaimiao; Mishra, Rajiv S.; Shukla, Shivakant; Wang, Tianhao | MATERIALS SCIENCE AND ENGINEERING A-STRUCTURAL MATERIALS PROPERTIES MICROSTRUCTURE AND PROCESSING | 2019 | Univ North Texas | USA | National Science Foundation (NSF) | 10.1016/j.msea.2019.06.012 | sn | color and shape | multi-principal elements alloy | FCC + BCC | Al0.7CoCrFeNi | atomic | Co21.3-Cr21.3-Fe21.3-Ni21.3-Al14.9 |  |  | vacuum arc melt; hot roll at 1150 C with thick reduction 30 %; cold roll with thick reduction 30 %; heat treat at 1100 C for 0.167 hour; water quench | machine; polish |  |  | bending fatigue | 25 | air | -1 | 20 | custom-made tabletop fatigue testing machine |  | force | fracture |  |  | 1 |  | 780 | 1040 |  |  |  | 0.6944444
137 | Effect of nano-sized precipitates on the fatigue property of a lamellar structured high entropy alloy | Gwalani, Bharat; Komarasamy, Mageshwari; Liu, Kaimiao; Mishra, Rajiv S.; Shukla, Shivakant; Wang, Tianhao | MATERIALS SCIENCE AND ENGINEERING A-STRUCTURAL MATERIALS PROPERTIES MICROSTRUCTURE AND PROCESSING | 2019 | Univ North Texas | USA | National Science Foundation (NSF) | 10.1016/j.msea.2019.06.012 | sn | color and shape | multi-principal elements alloy | FCC + BCC | Al0.7CoCrFeNi | atomic | Co21.3-Cr21.3-Fe21.3-Ni21.3-Al14.9 |  |  | vacuum arc melt; hot roll at 1150 C with thick reduction 30 %; cold roll with thick reduction 30 %; heat treat at 1100 C for 0.167 hour; water quench; heat treat at 580 C for 24 hour; water quench | machine; polish |  |  | bending fatigue | 25 | air | -1 | 20 | custom-made tabletop fatigue testing machine |  | force | fracture |  |  | 1 |  | 1050 | 1400 |  |  |  | 0.6944444
138 | Fatigue behaviour of a laser beam welded CoCrFeNiMn-type high entropy alloy | Horstmann, Manfred; Kashaev, Nikolai; Petrov, Nikita; Sanin, Vladimir; Shaysultanov, Dmitry; Stepanov, Nikita; Ventzke, Volker; Zherebtsov, Sergey | MATERIALS SCIENCE AND ENGINEERING A-STRUCTURAL MATERIALS PROPERTIES MICROSTRUCTURE AND PROCESSING | 2019 | Belgorod State Univ; Helmholtz Zentrum Geesthacht; Russian Acad Sci | Germany; Russia | Russian Science Foundation (RSF) | 10.1016/j.msea.2019.138358 | sn | color and shape | multi-principal elements alloy | FCC | CoCrFeNiMn | atomic | Co20.0-Cr20.0-Fe20.0-Mn20.0-Ni20.0 |  | 250, 500 | thermite-type self-propagating high-temperature synthesis | EDM | circular | 80, NaN | uniaxial | 25 | air | 0.1 | 123, 132 | high-frequency resonance testing machine |  | force | fracture | rectangular cross-section; with drawing | 3, 0.5 | 1 |  | 159 | 362 | 38.7 |  |  | 0.8611111
139 | Fatigue behaviour of a laser beam welded CoCrFeNiMn-type high entropy alloy | Horstmann, Manfred; Kashaev, Nikolai; Petrov, Nikita; Sanin, Vladimir; Shaysultanov, Dmitry; Stepanov, Nikita; Ventzke, Volker; Zherebtsov, Sergey | MATERIALS SCIENCE AND ENGINEERING A-STRUCTURAL MATERIALS PROPERTIES MICROSTRUCTURE AND PROCESSING | 2019 | Belgorod State Univ; Helmholtz Zentrum Geesthacht; Russian Acad Sci | Germany; Russia | Russian Science Foundation (RSF) | 10.1016/j.msea.2019.138358 | sn | color and shape | multi-principal elements alloy | FCC | CoCrFeNiMn | atomic | Co20.0-Cr20.0-Fe20.0-Mn20.0-Ni20.0 |  | 100, 300 | thermite-type self-propagating high-temperature synthesis; laser beam weld | EDM | circular | 80, NaN | uniaxial | 25 | air | 0.1 | 123, 132 | high-frequency resonance testing machine |  | force | fracture | rectangular cross-section; with drawing | 3, 0.5 | 1 |  | 164 | 349 | 36.7 |  |  | 0.8611111
140 | High cycle fatigue deformation mechanisms of a single phase CrMnFeCoNi high entropy alloy | Ghomsheh, M. Zare; Khatibi, G.; Lederer, M.; Schafler, E.; Schwarz, S.; Steiger-Thirsfeld, A.; Tabachnikova, E. D.; Tikhonovsky, M. A.; Weiss, B. | MATERIALS SCIENCE AND ENGINEERING A-STRUCTURAL MATERIALS PROPERTIES MICROSTRUCTURE AND PROCESSING | 2020 | B Verkin Inst Low Temp Phys & Engn; Natl Sci Ctr; Univ Vienna; Vienna Univ Technol | Austria; Ukraine | Austrian Federal Ministry for Digital and Economic Affairs; National Foundation for Research, Technology and Development | 10.1016/j.msea.2020.139034 | sn | color and shape | multi-principal elements alloy | FCC | CrMnFeCoNi | atomic | Co20.0-Cr20.0-Fe20.0-Mn20.0-Ni20.0 |  | 45 | arc melt; remelt for >=5 times; heat treat at 1000 C for 24 hour; roll from 5.3 mm to 2 mm; heat treat at 800 C for 1 hour; roll from 2 mm to 1 mm; heat treat at 1000 C for 1 hour | spark erosion; polish | circular | 10, NaN | uniaxial | 25 | AIR | -1 | 20000 | ultrasonic resonance testing system |  | force | fracture | rectangular cross-section; with drawing | 0.35, 0.2 | 1 | 147.7 | 262 | 650 | 60 |  |  | 0.8888889
141 | Excellent high cyclic fatigue properties of a novel ultrafine-grained medium entropy alloy | Mishra, Rajiv S.; Shukla, Shivakant | MATERIALS SCIENCE AND ENGINEERING A-STRUCTURAL MATERIALS PROPERTIES MICROSTRUCTURE AND PROCESSING | 2020 | Oak Ridge Natl Lab; Univ North Texas | USA | National Science Foundation (NSF) | 10.1016/j.msea.2020.139122 | sn | color and shape | multi-principal elements alloy | FCC | CoCr1.3Ni | atomic | Cr39.4-Co30.3-Ni30.3 |  | 0.75 | vacuum arc melt; remelt for 7 times; heat treat at 1200 C for 2 hour; cold roll with thick reduction 30 %; heat treat at 700 C for 6 hour | machine; polish |  |  | bending fatigue | 25 | air | -1 |  | custom |  | force | fracture |  |  | 1 |  | 793 | 1003 | 15.5 |  |  | 0.7222222
142 | Excellent high cyclic fatigue properties of a novel ultrafine-grained medium entropy alloy | Mishra, Rajiv S.; Shukla, Shivakant | MATERIALS SCIENCE AND ENGINEERING A-STRUCTURAL MATERIALS PROPERTIES MICROSTRUCTURE AND PROCESSING | 2020 | Oak Ridge Natl Lab; Univ North Texas | USA | National Science Foundation (NSF) | 10.1016/j.msea.2020.139122 | sn | color and shape | multi-principal elements alloy | FCC | CoCr1.3Ni | atomic | Cr39.4-Co30.3-Ni30.3 |  | 1.4 | vacuum arc melt; remelt for 7 times; heat treat at 1200 C for 2 hour; cold roll with thick reduction 30 %; heat treat at 800 C for 6 hour | machine; polish |  |  | bending fatigue | 25 | air | -1 |  | custom |  | force | fracture |  |  | 1 |  | 984 | 1160 | 14.3 |  |  | 0.7222222
143 | Low-cycle fatigue properties of CoCrFeMnNi high-entropy alloy compared with its conventional counterparts | Bae, Jae Wung; Jang, Gyeonghyeon; Jin, H.; Kim, Hyoung Seop; Lee, Chong Soo; Shams, Seyed Amir Arsalan; Won, Jong Woo | MATERIALS SCIENCE AND ENGINEERING A-STRUCTURAL MATERIALS PROPERTIES MICROSTRUCTURE AND PROCESSING | 2020 | ExxonMobil Res & Engn Co; Korea Inst Mat Sci; Pohang Univ Sci & Technol | South Korea; USA | Exxon Mobil Corporation; National Research Foundation of Korea (NRF) | 10.1016/j.msea.2020.139661 | sn | color and shape | multi-principal elements alloy | FCC | CoCrFeMnNi | atomic | Co20.0-Cr20.0-Fe20.0-Mn20.0-Ni20.0 |  | 65 | vacuum induction melt; heat treat at 1000 C for 24 hour; hot roll at 1000 C to 4 mm; heat treat at 1000 C for 1 hour | machine; polish | rectangular | 4, NaN, NaN | uniaxial | 25 | air | -1 | 1 | Instron 8801 |  | strain | fracture | rectangular cross-section | 6, 2 | 1 |  | 225 | 540 | 70 |  |  | 0.8611111
144 | High entropy alloys ? Tunability of deformation mechanisms through integration of compositional and microstructural domains | Agrawal, Priyanshi; Haridas, Ravi Sankar; Mishra, Rajiv S. | MATERIALS SCIENCE AND ENGINEERING A-STRUCTURAL MATERIALS PROPERTIES MICROSTRUCTURE AND PROCESSING | 2021 | Univ North Texas | USA | Army Research Laboratory, US Army; National Science Foundation (NSF) | 10.1016/j.msea.2021.141085 | sn | color and shape | multi-principal elements alloy | FCC | CoCrFeMnNi | atomic | Co20.0-Cr20.0-Fe20.0-Mn20.0-Ni20.0 |  | 4 | vacuum induction melt; heat treat at 1100 C for 24 hour; hot roll at 1000 C with thick reduction 50 %; heat treat at 1000 C for 1 hour; cold roll with thick reduction 60 %; heat treat at 800 C for 1 hour | EDM; polish | rectangular | 3, 100, 100 | uniaxial | 25 | air | -1 | 1 | Instron 8801 |  | strain | fracture | rectangular cross-section | 6, 2 | 1 |  | 474 | 791 | 47 |  |  | 0.8648649
145 | High entropy alloys ? Tunability of deformation mechanisms through integration of compositional and microstructural domains | Agrawal, Priyanshi; Haridas, Ravi Sankar; Mishra, Rajiv S. | MATERIALS SCIENCE AND ENGINEERING A-STRUCTURAL MATERIALS PROPERTIES MICROSTRUCTURE AND PROCESSING | 2021 | Univ North Texas | USA | Army Research Laboratory, US Army; National Science Foundation (NSF) | 10.1016/j.msea.2021.141085 | sn | color and shape | multi-principal elements alloy | FCC | CoCrFeMnNi | atomic | Co20.0-Cr20.0-Fe20.0-Mn20.0-Ni20.0 |  | 10 | vacuum induction melt; heat treat at 1100 C for 24 hour; hot roll at 700 C with thick reduction 83 %; heat treat at 1000 C for 1 hour | EDM; polish | rectangular | 4, 100, 150 | uniaxial | 25 | air | -1 | 1 | Instron 8801 |  | strain | fracture | rectangular cross-section | 6, 2 | 1 |  | 410 | 783 | 50 |  |  | 0.8648649
146 | High entropy alloys ? Tunability of deformation mechanisms through integration of compositional and microstructural domains | Agrawal, Priyanshi; Haridas, Ravi Sankar; Mishra, Rajiv S. | MATERIALS SCIENCE AND ENGINEERING A-STRUCTURAL MATERIALS PROPERTIES MICROSTRUCTURE AND PROCESSING | 2021 | Univ North Texas | USA | Army Research Laboratory, US Army; National Science Foundation (NSF) | 10.1016/j.msea.2021.141085 | sn | color and shape | multi-principal elements alloy | FCC | CoCrFeMnNi | atomic | Co20.0-Cr20.0-Fe20.0-Mn20.0-Ni20.0 |  | 15 | vacuum induction melt; heat treat at 1100 C for 24 hour; hot roll at 700 C with thick reduction 83 %; heat treat at 1030 C for 1 hour | EDM; polish | rectangular | 4, 100, 150 | uniaxial | 25 | air | -1 | 1 | Instron 8801 |  | strain | fracture | rectangular cross-section | 6, 2 | 1 |  | 409 | 775 | 51 |  |  | 0.8648649
147 | High entropy alloys ? Tunability of deformation mechanisms through integration of compositional and microstructural domains | Agrawal, Priyanshi; Haridas, Ravi Sankar; Mishra, Rajiv S. | MATERIALS SCIENCE AND ENGINEERING A-STRUCTURAL MATERIALS PROPERTIES MICROSTRUCTURE AND PROCESSING | 2021 | Univ North Texas | USA | Army Research Laboratory, US Army; National Science Foundation (NSF) | 10.1016/j.msea.2021.141085 | sn | color and shape | multi-principal elements alloy | FCC | CoCrFeMnNi | atomic | Co20.0-Cr20.0-Fe20.0-Mn20.0-Ni20.0 |  | 66 | vacuum induction melt; heat treat at 1100 C for 24 hour; hot roll at 700 C with thick reduction 83 %; heat treat at 1125 C for 1 hour | EDM; polish | rectangular | 4, 100, 150 | uniaxial | 25 | air | -1 | 1 | Instron 8801 |  | strain | fracture | rectangular cross-section | 6, 2 | 1 |  | 300 | 683 | 60 |  |  | 0.8648649
148 | Metastable high entropy alloys: An excellent defect tolerant material for additive manufacturing | Agrawal, Priyanshi; Cho, Kyu C.; Haridas, Ravi Sankar; McWilliams, Brandon A.; Mishra, Rajiv S.; Thapliyal, Saket; Yadav, Surekha | MATERIALS SCIENCE AND ENGINEERING A-STRUCTURAL MATERIALS PROPERTIES MICROSTRUCTURE AND PROCESSING | 2021 | Univ North Texas; Weap & Mat Res Directorate | USA | Army Research Laboratory, US Army; University of North Texas | 10.1016/j.msea.2021.142005 | sn | color and shape | multi-principal elements alloy | HCP + FCC | Fe40Mn20Co20Cr15Si5 | atomic | Fe40.0-Co20.0-Mn20.0-Cr15.0-Si5.0 |  |  | LPBF | machine; polish | rectangular | 4, 15, 30 | bending fatigue | 25 | air | -1 | 20 | custom |  | force | fracture | rectangular cross-section; with drawing |  | 1 |  | 515 | 1000 |  |  |  | 0.7837838
149 | Low-cycle fatigue behavior and surface treatment of a twinning-induced plasticity high-entropy alloy | Amanov, Auezhan; Bae, Jae Wung; Jang, Gyeonghyeon; Kim, Hyoung Seop; Lee, Chong Soo; Lee, Taekyung; Shams, Seyed Amir Arsalan | MATERIALS SCIENCE AND ENGINEERING A-STRUCTURAL MATERIALS PROPERTIES MICROSTRUCTURE AND PROCESSING | 2022 | Pohang Univ Sci & Technol; Pukyong Natl Univ; Pusan Natl Univ; Sun Moon Univ | South Korea |  | 10.1016/j.msea.2022.143724 | sn | color and shape | multi-principal elements alloy | FCC | Fe40Mn40Cr10Co10 | atomic | Fe40.0-Mn40.0-Co10.0-Cr10.0 |  |  | vacuum induction melt; hot roll at 1100 C to 12 mm; heat treat at 1200 C for 2 hour; cold roll with thick reduction 65 %; heat treat at 1100 C for 0.5 hour | machine; polish |  |  | uniaxial | 25 | air | -1 | 1 | servo-hydraulic |  | strain | fracture | rectangular cross-section | 6, 2 | 1 |  | 196 | 522 | 85 |  |  | 0.7777778
150 | Low-cycle fatigue behavior and surface treatment of a twinning-induced plasticity high-entropy alloy | Amanov, Auezhan; Bae, Jae Wung; Jang, Gyeonghyeon; Kim, Hyoung Seop; Lee, Chong Soo; Lee, Taekyung; Shams, Seyed Amir Arsalan | MATERIALS SCIENCE AND ENGINEERING A-STRUCTURAL MATERIALS PROPERTIES MICROSTRUCTURE AND PROCESSING | 2022 | Pohang Univ Sci & Technol; Pukyong Natl Univ; Pusan Natl Univ; Sun Moon Univ | South Korea |  | 10.1016/j.msea.2022.143724 | sn | color and shape | multi-principal elements alloy | FCC | Fe40Mn40Cr10Co10 | atomic | Fe40.0-Mn40.0-Co10.0-Cr10.0 |  |  | vacuum induction melt; hot roll at 1100 C to 12 mm; heat treat at 1200 C for 2 hour; cold roll with thick reduction 65 %; heat treat at 1100 C for 0.5 hour | machine; polish; ultrasonic nanocrystal surface modification |  |  | uniaxial | 25 | air | -1 | 1 | servo-hydraulic |  | strain | fracture | rectangular cross-section | 6, 2 | 1 |  | 307 | 533 | 48 |  |  | 0.7777778
151 | Effect of grain size on fatigue limit in CrMnFeCoNi high-entropy alloy fabricated by spark plasma sintering under four-point bending | Fujita, Keisuke; Fujiwara, Hiroshi; Kikuchi, Shoichi; Nakazawa, Kenta | MATERIALS SCIENCE AND ENGINEERING A-STRUCTURAL MATERIALS PROPERTIES MICROSTRUCTURE AND PROCESSING | 2022 | Ritsumeikan Univ; Shizuoka Univ | Japan | JFE 21st Century Foundation; Japan Society for the Promotion of Science (JSPS), Ministry of Education, Culture, Sports, Science and Technology, Japan | 10.1016/j.msea.2022.144121 | sn | color and shape | multi-principal elements alloy | FCC | CrMnFeCoNi | atomic | Co20.0-Cr20.0-Fe20.0-Mn20.0-Ni20.0 |  | 3.68 | spark plasma sinter at 950 C | machine; polish |  |  | 4-point bending | 25 | AIR | 0.1 | 10 | four-point bending fatigue system |  | force | fracture | rectangular cross-section | 3, 1 | 1 | [6 empty] | 0.7222222
152 | Effect of grain size on fatigue limit in CrMnFeCoNi high-entropy alloy fabricated by spark plasma sintering under four-point bending | Fujita, Keisuke; Fujiwara, Hiroshi; Kikuchi, Shoichi; Nakazawa, Kenta | MATERIALS SCIENCE AND ENGINEERING A-STRUCTURAL MATERIALS PROPERTIES MICROSTRUCTURE AND PROCESSING | 2022 | Ritsumeikan Univ; Shizuoka Univ | Japan | JFE 21st Century Foundation; Japan Society for the Promotion of Science (JSPS), Ministry of Education, Culture, Sports, Science and Technology, Japan | 10.1016/j.msea.2022.144121 | sn | color and shape | multi-principal elements alloy | FCC | CrMnFeCoNi | atomic | Co20.0-Cr20.0-Fe20.0-Mn20.0-Ni20.0 |  | 4.32 | spark plasma sinter at 950 C | machine; polish |  |  | 4-point bending | 25 | AIR | 0.1 | 10 | four-point bending fatigue system |  | force | fracture | rectangular cross-section | 3, 1 | 1 | [6 empty] | 0.7222222
153 | Effect of grain size on fatigue limit in CrMnFeCoNi high-entropy alloy fabricated by spark plasma sintering under four-point bending | Fujita, Keisuke; Fujiwara, Hiroshi; Kikuchi, Shoichi; Nakazawa, Kenta | MATERIALS SCIENCE AND ENGINEERING A-STRUCTURAL MATERIALS PROPERTIES MICROSTRUCTURE AND PROCESSING | 2022 | Ritsumeikan Univ; Shizuoka Univ | Japan | JFE 21st Century Foundation; Japan Society for the Promotion of Science (JSPS), Ministry of Education, Culture, Sports, Science and Technology, Japan | 10.1016/j.msea.2022.144121 | sn | color and shape | multi-principal elements alloy | FCC | CrMnFeCoNi | atomic | Co20.0-Cr20.0-Fe20.0-Mn20.0-Ni20.0 |  | 18.9 | spark plasma sinter at 950 C | machine; polish |  |  | 4-point bending | 25 | AIR | 0.1 | 10 | four-point bending fatigue system |  | force | fracture | rectangular cross-section | 3, 1 | 1 | [6 empty] | 0.7222222
154 | Enhanced fatigue resistance of a face-centered-cubic single-phase Al0.3CoCrFeNi high-entropy alloy through planar deformation characteristic | Bai, Wenliang; Ren, Xuechong; Wang, Xiaodi; Wang, Zhengbin; Zhang, Zhe | MATERIALS SCIENCE AND ENGINEERING A-STRUCTURAL MATERIALS PROPERTIES MICROSTRUCTURE AND PROCESSING | 2023 | Chinese Acad Sci; Univ Sci & Technol Beijing | Peoples R China | National Natural Science Foundation of China (NSFC); Natural Science Foundation of Beijing | 10.1016/j.msea.2022.144499 | sn | color and shape | multi-principal elements alloy | FCC | Al0.3CoCrFeNi | atomic | Co23.3-Cr23.3-Fe23.3-Ni23.3-Al7.0 |  | 29.6 | vacuum levitation melt; remelt for 4 times; drop cast in steel mold; heat treat at 1150 C for 24 hour; water quench; cold roll with thick reduction 70 %; heat treat at 1150 C for 0.0333 hour | EDM; polish |  |  | 4-point bending | 25 | air | 0.1 | 40 | MTS Acumen 3 |  | force | fracture | rectangular cross-section | 3, 3 | 1 |  | 467 | 830 |  |  |  | 0.7777778
155 | Four-point bending fatigue behavior of an equimolar BCC HfNbTaTiZr high-entropy alloy: Macroscopic and microscopic viewpoints | Couzinie, J-Ph.; Dirras, G.; Guennec, Benjamin; Guillot, I.; Kentheswaran, V.; Perriere, L.; Ueno, Akira | MATERIALIA | 2018 | Ritsumeikan Univ; Univ Paris 13; Univ Paris Est | France; Japan | Universite Sorbonne Paris Cite | 10.1016/j.mtla.2018.09.040 | sn | color and shape | multi-principal elements alloy | BCC | HfNbTaTiZr | atomic | Hf20.0-Nb20.0-Ta20.0-Ti20.0-Zr20.0 |  |  | arc melt; induction melt; vacuum arc melt; cold roll with thick reduction 50 %; heat treat at 1100 C for 5 hour | EDM; polish | circular | 10, 60 | 4-point bending | 25 | AIR | 0.1 | 10 | servo-hydraulic |  | force | fracture | rectangular cross-section | 3, 2 | 1 |  | 953 | 1095 |  |  |  | 0.8108108
156 | Small fatigue crack growth in a high entropy alloy | Koyama, Motomichi; Noguchi, Hiroshi; Suzuki, Kai | ECF22 - LOADING AND ENVIRONMENTAL EFFECTS ON STRUCTURAL INTEGRITY | 2018 | Kyushu Univ | Japan | Japan Society for the Promotion of Science (JSPS), Ministry of Education, Culture, Sports, Science and Technology, Japan | 10.1016/j.prostr.2018.12.224 | sn | color and shape | multi-principal elements alloy | FCC | Fe20Cr20Ni20Mn20Co20 | atomic | Co20.0-Cr20.0-Fe20.0-Mn20.0-Ni20.0 |  | 77 |  | machine; polish |  |  | rotating bending fatigue | 25 | air | -1 | 30 |  |  | force | fracture | circular cross-section; with drawing | 5 | 1 |  | 254 | 585 | 53 |  |  | 0.7222222
157 | Hierarchical microstructure for improved fatigue properties in a eutectic high entropy alloy | Mishra, Rajiv S. | SCRIPTA MATERIALIA | 2018 | Univ North Texas | USA | National Science Foundation (NSF) | 10.1016/j.scriptamat.2018.07.022 | sn | color and shape | multi-principal elements alloy | FCC + BCC | AlCoCrFeNi2.1 | atomic | Ni34.4-Al16.4-Co16.4-Cr16.4-Fe16.4 |  |  | cast | machine; polish |  |  | bending fatigue | 25 | air | -1 | 20 | custom |  | force | fracture | rectangular cross-section | 1.1, 1 | 1 |  | 746 | 1057 | 8 |  |  | 0.7777778
158 | Hierarchical microstructure for improved fatigue properties in a eutectic high entropy alloy | Mishra, Rajiv S. | SCRIPTA MATERIALIA | 2018 | Univ North Texas | USA | National Science Foundation (NSF) | 10.1016/j.scriptamat.2018.07.022 | sn | color and shape | multi-principal elements alloy | FCC + BCC | AlCoCrFeNi2.1 | atomic | Ni34.4-Al16.4-Co16.4-Cr16.4-Fe16.4 |  |  | cast; roll with thick reduction 50 %; heat treat at 700 C for 12 hour | machine; polish |  |  | bending fatigue | 25 | air | -1 | 20 | custom |  | force | fracture | rectangular cross-section | 1.1, 1 | 1 |  | 1110 | 1340 | 10 |  |  | 0.7777778
159 | Fatigue behavior of ultrafine grained triplex Al0.3CoCrFeNi high entropy alloy | Gwalani, Bharat; Komarasamy, Mageshwari; Liu, Kaimiao; Mishra, Rajiv S.; Shukla, Shivakant | SCRIPTA MATERIALIA | 2019 | Univ North Texas | USA | National Science Foundation (NSF) | 10.1016/j.scriptamat.2018.08.048 | sn | color and shape | multi-principal elements alloy | FCC + B2 | Al0.3CoCrFeNi | atomic | Co23.3-Cr23.3-Fe23.3-Ni23.3-Al7.0 |  | 0.71 | vacuum arc melt; remelt for 5 times; heat treat at 1200 C for 48 hour; cool furnace; cold roll with thick reduction 85 % to 1.5 mm; heat treat at 700 C for 36 hour | machine; polish |  |  | rotating bending fatigue | 25 | air | -1 | 20 | custom |  | force | fracture |  |  | 1 |  | 900 | 1074 |  |  |  | 0.7222222
160 | Superior low-cycle fatigue properties of CoCrNi compared to CoCrFeMnNi | Aktaa, Jarir; Chauhan, Ankur; Freudenberger, Jens; Heilmaier, Martin; Kauffmann, Alexander; Laplanche, Guillaume; Lu, Kaiju; Schneider, Mike; Tirunilai, Aditya Srinivasan; Walter, Mario | SCRIPTA MATERIALIA | 2021 | Karlsruhe Inst Technol; Leibniz Inst Solid State & Mat Res Dresden; Ruhr Univ Bochum; Tech Univ Bergakad Freiberg | Germany | German Research Foundation (DFG) | 10.1016/j.scriptamat.2020.113667 | sn | color and shape | multi-principal elements alloy | FCC | CoCrNi | atomic | Co33.3-Cr33.3-Ni33.3 |  | 7 | vacuum induction melt; heat treat at 1200 C for 48 hour; water quench; rotary swaging to 6 mm; heat treat at 825 C for 1 hour | machine | circular | 6, NaN | uniaxial | 25 | air | -1 |  | MTS |  | strain | fracture | circular cross-section | 2 | 1 | [6 empty] | 0.75
161 | Metastability-assisted fatigue behavior in a friction stir processed dual-phase high entropy alloy | Frank, M.; Liu, K.; Mishra, Rajiv S.; Nene, S. S.; Sinha, S. | MATERIALS RESEARCH LETTERS | 2018 | Univ North Texas | USA | National Science Foundation (NSF) | 10.1080/21663831.2018.1523240 | sn | color and shape | multi-principal elements alloy | FCC + HCP | Fe42Mn28Cr15Co10Si5 | atomic | Fe42.0-Mn28.0-Cr15.0-Co10.0-Si5.0 |  | 1.97 | vacuum induction melt; friction stir process | machine; polish | rectangular | 5, 80, 250 | bending fatigue | 25 | air | -1 | 20 | custom |  | force | fracture |  |  | 1 |  | 957 | 1158 | 15 |  |  | 0.8055556
162 | Fatigue Behaviour and Crack Initiation in CoCrFeNiMn High-Entropy Alloy Processed by Powder Metallurgy | Chlup, Zdenek; Fintova, Stanislava; Hadraba, Hynek; Kubena, Ivo; Matejicek, Jiri; Vilemova, Monika | METALS | 2019 | Acad Sci Czech Republ | Czech Republic | Grant Agency of the Czech Republic | 10.3390/met9101110 | sn | color and shape | multi-principal elements alloy | FCC | CoCrFeNiMn | atomic | Co20.0-Cr20.0-Fe20.0-Mn20.0-Ni20.0 |  | 0.407 | spark plasma sinter at 1150 C for 0.083 hour | EDM; polish |  |  | 3-point bending | 25 | air | 0.1 | 20 | Instron ElectroPuls E3000 |  | force | fracture | rectangular cross-section | 2.5, 1 | 1 | [6 empty] | 0.7222222
163 | Fatigue Behaviour and Crack Initiation in CoCrFeNiMn High-Entropy Alloy Processed by Powder Metallurgy | Chlup, Zdenek; Fintova, Stanislava; Hadraba, Hynek; Kubena, Ivo; Matejicek, Jiri; Vilemova, Monika | METALS | 2019 | Acad Sci Czech Republ | Czech Republic | Grant Agency of the Czech Republic | 10.3390/met9101110 | sn | color and shape | multi-principal elements alloy | FCC | CoCrFeNiMn | atomic | Co20.0-Cr20.0-Fe20.0-Mn20.0-Ni20.0 |  | 0.628 | spark plasma sinter at 1150 C for 0.167 hour | EDM; polish |  |  | 3-point bending | 25 | air | 0.1 | 20 | Instron ElectroPuls E3000 |  | force | fracture | rectangular cross-section | 2.5, 1 | 1 | [6 empty] | 0.7222222
164 | Effects of Changes in Chemistry on Flex Bending Fatigue Behavior of Al-Based Amorphous Alloy Ribbons | Huang, Chun-Kuo; Lewandowski, John J. | METALLURGICAL AND MATERIALS TRANSACTIONS A-PHYSICAL METALLURGY AND MATERIALS SCIENCE | 2012 | Case Western Reserve Univ | USA |  | 10.1007/s11661-011-0853-2 | en | color and shape | metallic glass | amorphous | Al87Gd6Ni7 | atomic | Al87.0-Ni7.0-Gd6.0 | 168 | 0 | melt spinning | as-built | rectangular | 0.0525, 1.8, NaN | flex bending fatigue | 25 | air | -1 | 1 | modified GE Fatigue Ductility Flex Tester | ASTM E796 | strain | fracture | rectangular cross-section | 1.7, 0.055 | 1 | 72.1 |  | 880 | 1.1 |  |  | 0.9166667
165 | Effects of Changes in Chemistry on Flex Bending Fatigue Behavior of Al-Based Amorphous Alloy Ribbons | Huang, Chun-Kuo; Lewandowski, John J. | METALLURGICAL AND MATERIALS TRANSACTIONS A-PHYSICAL METALLURGY AND MATERIALS SCIENCE | 2012 | Case Western Reserve Univ | USA |  | 10.1007/s11661-011-0853-2 | en | color and shape | metallic glass | amorphous | Al86Gd6Ni7Fe1 | atomic | Al86.0-Ni7.0-Gd6.0-Fe1.0 | 198 | 0 | melt spinning | as-built | rectangular | 0.0525, 1.8, NaN | flex bending fatigue | 25 | air | -1 | 1 | modified GE Fatigue Ductility Flex Tester | ASTM E796 | strain | fracture | rectangular cross-section | 1.7, 0.055 | 1 | 72.75 |  | 1055 | 1.3 |  |  | 0.9166667
166 | Effects of Changes in Chemistry on Flex Bending Fatigue Behavior of Al-Based Amorphous Alloy Ribbons | Huang, Chun-Kuo; Lewandowski, John J. | METALLURGICAL AND MATERIALS TRANSACTIONS A-PHYSICAL METALLURGY AND MATERIALS SCIENCE | 2012 | Case Western Reserve Univ | USA |  | 10.1007/s11661-011-0853-2 | en | color and shape | metallic glass | amorphous | Al86Gd6Ni7Co1 | atomic | Al86.0-Ni7.0-Gd6.0-Co1.0 | 204 | 0 | melt spinning | as-built | rectangular | 0.0525, 1.8, NaN | flex bending fatigue | 25 | air | -1 | 1 | modified GE Fatigue Ductility Flex Tester | ASTM E796 | strain | fracture | rectangular cross-section | 1.7, 0.055 | 1 | 72.6 |  | 1075 | 1.3 |  |  | 0.9166667
167 | Effects of Changes in Chemistry on Flex Bending Fatigue Behavior of Al-Based Amorphous Alloy Ribbons | Huang, Chun-Kuo; Lewandowski, John J. | METALLURGICAL AND MATERIALS TRANSACTIONS A-PHYSICAL METALLURGY AND MATERIALS SCIENCE | 2012 | Case Western Reserve Univ | USA |  | 10.1007/s11661-011-0853-2 | en | color and shape | metallic glass | amorphous | Al86Gd6Ni7Fe2 | atomic | Al85.1-Ni6.9-Gd5.9-Fe2.0 | 250 | 0 | melt spinning | as-built | rectangular | 0.0525, 1.8, NaN | flex bending fatigue | 25 | air | -1 | 1 | modified GE Fatigue Ductility Flex Tester | ASTM E796 | strain | fracture | rectangular cross-section | 1.7, 0.055 | 1 | 73.4 |  | 850 | 1 |  |  | 0.9166667
168 | Effects of Changes in Chemistry on Flex Bending Fatigue Behavior of Al-Based Amorphous Alloy Ribbons | Huang, Chun-Kuo; Lewandowski, John J. | METALLURGICAL AND MATERIALS TRANSACTIONS A-PHYSICAL METALLURGY AND MATERIALS SCIENCE | 2012 | Case Western Reserve Univ | USA |  | 10.1007/s11661-011-0853-2 | en | color and shape | metallic glass | amorphous | Al85Gd6Ni7Fe1Co1 | atomic | Al85.0-Ni7.0-Gd6.0-Co1.0-Fe1.0 | 249 | 0 | melt spinning | as-built | rectangular | 0.0525, 1.8, NaN | flex bending fatigue | 25 | air | -1 | 1 | modified GE Fatigue Ductility Flex Tester | ASTM E796 | strain | fracture | rectangular cross-section | 1.7, 0.055 | 1 | 73.35 |  | 950 | 1.1 |  |  | 0.9166667
169 | Effects of Changes in Chemistry on Flex Bending Fatigue Behavior of Al-Based Amorphous Alloy Ribbons | Huang, Chun-Kuo; Lewandowski, John J. | METALLURGICAL AND MATERIALS TRANSACTIONS A-PHYSICAL METALLURGY AND MATERIALS SCIENCE | 2012 | Case Western Reserve Univ | USA |  | 10.1007/s11661-011-0853-2 | en | color and shape | metallic glass | amorphous | Al87Gd6Ni7 | atomic | Al87.0-Ni7.0-Gd6.0 | 168 | 0 | melt spinning | as-built | rectangular | 0.0525, 1.8, NaN | flex bending fatigue | 4 | air | -1 | 1 | modified GE Fatigue Ductility Flex Tester | ASTM E796 | strain | fracture | rectangular cross-section | 1.7, 0.055 | 1 | [6 empty] | 0.8333333
170 | Fatigue behaviour of Fe-Cr-Si-B metallic glass wires | Davies, HA; Hand, RJ; Verduzco, JA | INTERNATIONAL JOURNAL OF FATIGUE | 2002 | Univ Sheffield | England |  | 10.1016/S0142-1123(02)00014-2 | en | color and shape | metallic glass | amorphous | Fe71.75Cr6.25Si10B12 | atomic | Fe71.8-B12.0-Si10.0-Cr6.3 |  | 0 | melt spinning |  | circular | 0.11, NaN | double pulley bending fatigue | 25 | air |  | 3.4 | modified version of the single pulley machine |  | strain | fracture | circular cross-section | 0.11 | 1 | 157 | [5 empty] | 0.7222222
171 | Fatigue behaviour of Fe-Cr-Si-B metallic glass wires | Davies, HA; Hand, RJ; Verduzco, JA | INTERNATIONAL JOURNAL OF FATIGUE | 2002 | Univ Sheffield | England |  | 10.1016/S0142-1123(02)00014-2 | en | color and shape | metallic glass | amorphous | Fe73.5Cr4Si7.5B15 | atomic | Fe73.5-B15.0-Si7.5-Cr4.0 |  | 0 | melt spinning |  | circular | 0.11, NaN | double pulley bending fatigue | 25 | air |  | 3.4 | modified version of the single pulley machine |  | strain | fracture | circular cross-section | 0.11 | 1 | [6 empty] | 0.6944444
172 | Deformation mechanisms of CoCrFeMnNi high-entropy alloy under low-cycle-fatigue loading | Aktaa, Jarir; Chauhan, Ankur; Freudenberger, Jens; Heilmaier, Martin; Kauffmann, Alexander; Lu, Kaiju; Tirunilai, Aditya Srinivasan | ACTA MATERIALIA | 2021 | Karlsruhe Inst Technol; Leibniz Inst Solid State & Mat Res Dresden; Tech Univ Bergakad Freiberg | Germany | German Research Foundation (DFG) | 10.1016/j.actamat.2021.117089 | en | color and shape | multi-principal elements alloy | FCC | CoCrFeMnNi | atomic | Co20.0-Cr20.0-Fe20.0-Mn20.0-Ni20.0 |  | 6 | arc melt; remelt for >=4 times; drop cast in copper mold; heat treat at 1200 C for 72 hour; water quench; rotary swaging from 14 mm to 6 mm; heat treat at 800 C for 1 hour |  |  |  | uniaxial | 25 | AIR | -1 |  | MTS |  | strain | ASTM E2714 | circular cross-section | 2 | 1 | [6 empty] | 0.6388889
173 | Deformation mechanisms of CoCrFeMnNi high-entropy alloy under low-cycle-fatigue loading | Aktaa, Jarir; Chauhan, Ankur; Freudenberger, Jens; Heilmaier, Martin; Kauffmann, Alexander; Lu, Kaiju; Tirunilai, Aditya Srinivasan | ACTA MATERIALIA | 2021 | Karlsruhe Inst Technol; Leibniz Inst Solid State & Mat Res Dresden; Tech Univ Bergakad Freiberg | Germany | German Research Foundation (DFG) | 10.1016/j.actamat.2021.117089 | en | color and shape | multi-principal elements alloy | FCC | CoCrFeMnNi | atomic | Co20.0-Cr20.0-Fe20.0-Mn20.0-Ni20.0 |  | 60 | arc melt; remelt for >=4 times; drop cast in copper mold; heat treat at 1200 C for 72 hour; water quench; rotary swaging from 14 mm to 6 mm; heat treat at 1000 C for 1 hour |  |  |  | uniaxial | 25 | AIR | -1 |  | MTS |  | strain | ASTM E2714 | circular cross-section | 2 | 1 | [6 empty] | 0.6388889
174 | Low cycle fatigue behaviour of non-equiatomic TRIP dual-phase Fe50Mn30Co10Cr10 high entropy alloy | Bahadur, Fateh; Biswas, Krishanu; Gurao, N. P.; Jain, Roopam | INTERNATIONAL JOURNAL OF FATIGUE | 2022 | IIT Kanpur | India |  | 10.1016/j.ijfatigue.2021.106545 | en | color and shape | multi-principal elements alloy | FCC + HCP | Fe50Mn30Co10Cr10 | atomic | Fe50.0-Mn30.0-Co10.0-Cr10.0 |  | 1.2, 16 | vacuum arc melt; suction cast in copper mold; hot roll at 900 C with thick reduction 50 %; heat treat at 1200 C for 2 hour; water quench; cold roll with thick reduction 50 %; heat treat at 900 C for 0.5 hour; water quench | EDM | rectangular | 10, 10, 60 | uniaxial | 25 | air | -1 |  | BiSS Universal Testing Machine |  | strain | fracture | rectangular cross-section; ASTM E606 | 2.5, 4.5 | 1 |  | 295 | 890 | 62 |  |  | 0.8333333
175 | Low-cycle fatigue behavior and deformation mechanisms of a dual-phase Al0.5CoCrFeMnNi high-entropy alloy | Aktaa, Jarir; Chauhan, Ankur; Jeong, H. T.; Kim, W. J.; Knopfle, Fabian; Litvinov, Dimitri; Lu, Kaiju; Walter, Mario | INTERNATIONAL JOURNAL OF FATIGUE | 2022 | Hongik Univ; Indian Inst Sci; Karlsruhe Inst Technol | Germany; India; South Korea |  | 10.1016/j.ijfatigue.2022.107075 | en | color and shape | multi-principal elements alloy | FCC + BCC | Al0.5CoCrFeMnNi | atomic | Co18.2-Cr18.2-Fe18.2-Mn18.2-Ni18.2-Al9.1 |  | 5, 10 | vacuum arc melt; cast in cold copper crucible; heat treat at 1100 C for 6 hour; cool furnace; hot roll at 420 C with thick reduction 50 %; heat treat at 1100 C for 0.333 hour | machine |  |  | uniaxial | 25 | air | -1 |  | MTS |  | strain | ASTM E2714 | circular cross-section | 2 | 1 | [6 empty] | 0.7027027
176 | Low cycle fatigue properties of refractory high-entropy HfNbTiZr alloy | Jia, Yandong; Jia, Yuefei; Mu, Yongkun; Wang, Gang; Wu, Shiwei; Xu, Long | INTERMETALLICS | 2023 | Natl Univ Singapore; Shanghai Univ | Peoples R China; Singapore | 111 Project ; Innovation Program of Shanghai Municipal Education Commission ; National Natural Science Foundation of China (NSFC); Program 173 ; Songshan Lake Materials Laboratory ; Yunnan Province | 10.1016/j.intermet.2022.107751 | en | color and shape | multi-principal elements alloy | BCC | HfNbTiZr | atomic | Hf25.0-Nb25.0-Ti25.0-Zr25.0 |  | 45, 110 | arc melt; remelt for >=4 times; induction melt; heat treat at 1100 C for 12 hour; water quench; cold roll to 6.5 mm; heat treat at 800 C for 1 hour; cool air | machine; polish | rectangular | 6.5, NaN, NaN | uniaxial | 25 | air | -1 |  | Instron 8801 |  | strain | fracture | circular cross-section; with drawing; ASTM E466 | 3 | 1 |  | 700 | 700 |  |  |  | 0.8055556
177 | Origin of superior low-cycle fatigue resistance of an interstitial metastable high-entropy alloy | Bae, Jae Wung; Kim, Hyoung Seop; Kim, Jae Nam; Lee, Chong Soo; Lee, Taekyung; Shams, Seyed Amir Arsalan | JOURNAL OF MATERIALS SCIENCE & TECHNOLOGY | 2022 | Pohang Univ Sci & Technol; Pusan Natl Univ | South Korea | National Research Foundation of Korea (NRF) | 10.1016/j.jmst.2021.10.010 | en | color and shape | multi-principal elements alloy | FCC + HCP | Fe47.4Mn30.0Co10.9Cr11.2C0.4 | atomic | Fe47.4-Mn30.0-Cr11.2-Co10.9-C0.4 |  | 5.5 | vacuum induction melt; hot roll at 1100 C to 12 mm; heat treat at 1200 C for 2 hour; cold roll to 4 mm; heat treat at 900 C for 0.0833 hour | polish | rectangular | 4, NaN, NaN | uniaxial | 25 | AIR | -1 | 1 | Instron 8801 |  | strain | fracture | rectangular cross-section | 6, 2 | 1 |  | 555 | 900 | 61 |  |  | 0.8611111
178 | Origin of superior low-cycle fatigue resistance of an interstitial metastable high-entropy alloy | Bae, Jae Wung; Kim, Hyoung Seop; Kim, Jae Nam; Lee, Chong Soo; Lee, Taekyung; Shams, Seyed Amir Arsalan | JOURNAL OF MATERIALS SCIENCE & TECHNOLOGY | 2022 | Pohang Univ Sci & Technol; Pusan Natl Univ | South Korea | National Research Foundation of Korea (NRF) | 10.1016/j.jmst.2021.10.010 | en | color and shape | multi-principal elements alloy | FCC + HCP | Fe47.4Mn30.0Co10.9Cr11.2C0.4 | atomic | Fe47.4-Mn30.0-Cr11.2-Co10.9-C0.4 |  | 70 | vacuum induction melt; hot roll at 1100 C to 12 mm; heat treat at 1200 C for 2 hour; cold roll to 4 mm; heat treat at 1100 C for 0.5 hour | polish | rectangular | 4, NaN, NaN | uniaxial | 25 | AIR | -1 | 1 | Instron 8801 |  | strain | fracture | rectangular cross-section | 6, 2 | 1 |  | 292 | 728 | 73 |  |  | 0.8611111
179 | Low-cycle fatigue properties of CoCrFeMnNi high-entropy alloy compared with its conventional counterparts | Bae, Jae Wung; Jang, Gyeonghyeon; Jin, H.; Kim, Hyoung Seop; Lee, Chong Soo; Shams, Seyed Amir Arsalan; Won, Jong Woo | MATERIALS SCIENCE AND ENGINEERING A-STRUCTURAL MATERIALS PROPERTIES MICROSTRUCTURE AND PROCESSING | 2020 | ExxonMobil Res & Engn Co; Korea Inst Mat Sci; Pohang Univ Sci & Technol | South Korea; USA | Exxon Mobil Corporation; National Research Foundation of Korea (NRF) | 10.1016/j.msea.2020.139661 | en | color and shape | multi-principal elements alloy | FCC | CoCrFeMnNi | atomic | Co20.0-Cr20.0-Fe20.0-Mn20.0-Ni20.0 |  | 65 | vacuum induction melt; heat treat at 1000 C for 24 hour; hot roll at 1000 C to 4 mm; heat treat at 1000 C for 1 hour | polish |  |  | uniaxial | 25 | air | -1 | 1 | Instron 8801 |  | strain | fracture | rectangular cross-section | 6, 2 | 1 |  | 225 | 540 | 70 |  |  | 0.8108108
180 | Effect of grain size on the low-cycle fatigue behavior of carbon-containing high-entropy alloys | Kim, Geonhyeong; Kim, Hyoung Seop; Kim, Jae Nam; Lee, Chong Soo; Shams, Seyed Amir Arsalan; Won, Jong Woo | MATERIALS SCIENCE AND ENGINEERING A-STRUCTURAL MATERIALS PROPERTIES MICROSTRUCTURE AND PROCESSING | 2021 | Korea Inst Mat Sci; Pohang Univ Sci & Technol | South Korea | National Research Foundation of Korea (NRF); POSTECH Interim Fund | 10.1016/j.msea.2021.140985 | en | color and shape | multi-principal elements alloy | FCC | CoCrFeMnNi | atomic | Co20.0-Cr20.0-Fe20.0-Mn20.0-Ni20.0 |  | 4 | vacuum induction melt; heat treat at 1100 C for 24 hour; hot roll at 1000 C with thick reduction 50 %; heat treat at 1000 C for 1 hour; cold roll with thick reduction 60 %; heat treat at 800 C for 1 hour | EDM; polish | rectangular | 3, 100, 100 | uniaxial | 25 | air | -1 | 1 | Instron 8801 |  | strain | fracture | rectangular cross-section | 6, 2 | 1 |  | 474 | 791 | 47 |  |  | 0.8648649
181 | Effect of grain size on the low-cycle fatigue behavior of carbon-containing high-entropy alloys | Kim, Geonhyeong; Kim, Hyoung Seop; Kim, Jae Nam; Lee, Chong Soo; Shams, Seyed Amir Arsalan; Won, Jong Woo | MATERIALS SCIENCE AND ENGINEERING A-STRUCTURAL MATERIALS PROPERTIES MICROSTRUCTURE AND PROCESSING | 2021 | Korea Inst Mat Sci; Pohang Univ Sci & Technol | South Korea | National Research Foundation of Korea (NRF); POSTECH Interim Fund | 10.1016/j.msea.2021.140985 | en | color and shape | multi-principal elements alloy | FCC | CoCrFeMnNi | atomic | Co20.0-Cr20.0-Fe20.0-Mn20.0-Ni20.0 |  | 10 | vacuum induction melt; heat treat at 1100 C for 24 hour; hot roll at 700 C with thick reduction 83 %; heat treat at 1000 C for 1 hour | EDM; polish | rectangular | 4, 100, 150 | uniaxial | 25 | air | -1 | 1 | Instron 8801 |  | strain | fracture | rectangular cross-section | 6, 2 | 1 |  | 410 | 783 | 50 |  |  | 0.8648649
182 | Effect of grain size on the low-cycle fatigue behavior of carbon-containing high-entropy alloys | Kim, Geonhyeong; Kim, Hyoung Seop; Kim, Jae Nam; Lee, Chong Soo; Shams, Seyed Amir Arsalan; Won, Jong Woo | MATERIALS SCIENCE AND ENGINEERING A-STRUCTURAL MATERIALS PROPERTIES MICROSTRUCTURE AND PROCESSING | 2021 | Korea Inst Mat Sci; Pohang Univ Sci & Technol | South Korea | National Research Foundation of Korea (NRF); POSTECH Interim Fund | 10.1016/j.msea.2021.140985 | en | color and shape | multi-principal elements alloy | FCC | CoCrFeMnNi | atomic | Co20.0-Cr20.0-Fe20.0-Mn20.0-Ni20.0 |  | 15 | vacuum induction melt; heat treat at 1100 C for 24 hour; hot roll at 700 C with thick reduction 83 %; heat treat at 1030 C for 1 hour | EDM; polish | rectangular | 4, 100, 150 | uniaxial | 25 | air | -1 | 1 | Instron 8801 |  | strain | fracture | rectangular cross-section | 6, 2 | 1 |  | 409 | 775 | 51 |  |  | 0.8648649
183 | Effect of grain size on the low-cycle fatigue behavior of carbon-containing high-entropy alloys | Kim, Geonhyeong; Kim, Hyoung Seop; Kim, Jae Nam; Lee, Chong Soo; Shams, Seyed Amir Arsalan; Won, Jong Woo | MATERIALS SCIENCE AND ENGINEERING A-STRUCTURAL MATERIALS PROPERTIES MICROSTRUCTURE AND PROCESSING | 2021 | Korea Inst Mat Sci; Pohang Univ Sci & Technol | South Korea | National Research Foundation of Korea (NRF); POSTECH Interim Fund | 10.1016/j.msea.2021.140985 | en | color and shape | multi-principal elements alloy | FCC | CoCrFeMnNi | atomic | Co20.0-Cr20.0-Fe20.0-Mn20.0-Ni20.0 |  | 66 | vacuum induction melt; heat treat at 1100 C for 24 hour; hot roll at 700 C with thick reduction 83 %; heat treat at 1125 C for 1 hour | EDM; polish | rectangular | 4, 100, 150 | uniaxial | 25 | air | -1 | 1 | Instron 8801 |  | strain | fracture | rectangular cross-section | 6, 2 | 1 |  | 300 | 683 | 60 |  |  | 0.8648649
184 | Enhancing bending fatigue resistance of the CoCrFeMnNi high-entropy alloy thin foils by Al addition | Chen, Hong-Lei; Liang, Fei; Luo, Xue-Mei; Luo, Yan-Wen; Zhang, Bin; Zhang, Guang-Ping; Zou, Ji-Peng | MATERIALS SCIENCE AND ENGINEERING A-STRUCTURAL MATERIALS PROPERTIES MICROSTRUCTURE AND PROCESSING | 2022 | Chinese Acad Sci; Northeastern Univ; Univ Sci & Technol China | Peoples R China | Institute of Metal Research (IMR); National Natural Science Foundation of China (NSFC); Shenyang National Laboratory for Materials Science | 10.1016/j.msea.2021.142281 | en | color and shape | multi-principal elements alloy | FCC | CoCrFeMnNi | atomic | Co20.0-Cr20.0-Fe20.0-Mn20.0-Ni20.0 |  |  | arc melt; remelt for >=4 times | EDM; polish; electropolish | circular | 40, 20 | bending fatigue | 25 | air | -1 | 50 | homemade cantilever beam fatigue testing system |  | strain | fracture | rectangular cross-section | 2, 0.1 | 1 |  |  | 302 | 23.9 |  |  | 0.8055556
185 | Enhancing bending fatigue resistance of the CoCrFeMnNi high-entropy alloy thin foils by Al addition | Chen, Hong-Lei; Liang, Fei; Luo, Xue-Mei; Luo, Yan-Wen; Zhang, Bin; Zhang, Guang-Ping; Zou, Ji-Peng | MATERIALS SCIENCE AND ENGINEERING A-STRUCTURAL MATERIALS PROPERTIES MICROSTRUCTURE AND PROCESSING | 2022 | Chinese Acad Sci; Northeastern Univ; Univ Sci & Technol China | Peoples R China | Institute of Metal Research (IMR); National Natural Science Foundation of China (NSFC); Shenyang National Laboratory for Materials Science | 10.1016/j.msea.2021.142281 | en | color and shape | multi-principal elements alloy | FCC | Co19Cr19Fe19Mn19Ni19Al5 | atomic | Co19.0-Cr19.0-Fe19.0-Mn19.0-Ni19.0-Al5.0 |  |  | arc melt; remelt for >=4 times | EDM; polish; electropolish | circular | 40, 20 | bending fatigue | 25 | air | -1 | 50 | homemade cantilever beam fatigue testing system |  | strain | fracture | rectangular cross-section | 2, 0.1 | 1 |  |  | 323 | 23.4 |  |  | 0.8055556
186 | Enhancing bending fatigue resistance of the CoCrFeMnNi high-entropy alloy thin foils by Al addition | Chen, Hong-Lei; Liang, Fei; Luo, Xue-Mei; Luo, Yan-Wen; Zhang, Bin; Zhang, Guang-Ping; Zou, Ji-Peng | MATERIALS SCIENCE AND ENGINEERING A-STRUCTURAL MATERIALS PROPERTIES MICROSTRUCTURE AND PROCESSING | 2022 | Chinese Acad Sci; Northeastern Univ; Univ Sci & Technol China | Peoples R China | Institute of Metal Research (IMR); National Natural Science Foundation of China (NSFC); Shenyang National Laboratory for Materials Science | 10.1016/j.msea.2021.142281 | en | color and shape | multi-principal elements alloy | FCC + BCC | Co18Cr18Fe18Mn18Ni18Al10 | atomic | Co18.0-Cr18.0-Fe18.0-Mn18.0-Ni18.0-Al10.0 |  |  | arc melt; remelt for >=4 times | EDM; polish; electropolish | circular | 40, 20 | bending fatigue | 25 | air | -1 | 50 | homemade cantilever beam fatigue testing system |  | strain | fracture | rectangular cross-section | 2, 0.1 | 1 |  |  | 897 | 6.7 |  |  | 0.8055556
187 | Low-cycle fatigue behavior and surface treatment of a twinning-induced plasticity high-entropy alloy | Amanov, Auezhan; Bae, Jae Wung; Jang, Gyeonghyeon; Kim, Hyoung Seop; Lee, Chong Soo; Lee, Taekyung; Shams, Seyed Amir Arsalan | MATERIALS SCIENCE AND ENGINEERING A-STRUCTURAL MATERIALS PROPERTIES MICROSTRUCTURE AND PROCESSING | 2022 | Pohang Univ Sci & Technol; Pukyong Natl Univ; Pusan Natl Univ; Sun Moon Univ | South Korea |  | 10.1016/j.msea.2022.143724 | en | color and shape | multi-principal elements alloy | FCC | Fe40Mn40Cr10Co10 | atomic | Fe40.0-Mn40.0-Co10.0-Cr10.0 |  | 46.7 | vacuum induction melt; hot roll at 1100 C to 12 mm; heat treat at 1200 C for 2 hour; cold roll with thick reduction 65 %; heat treat at 1100 C for 0.5 hour | machine; polish |  |  | uniaxial | 25 | air | -1 | 1 | servo-hydraulic |  | strain | fracture | rectangular cross-section | 6, 2 | 1 |  | 196 | 522 | 85 |  |  | 0.8108108
188 | Low-cycle fatigue behavior and surface treatment of a twinning-induced plasticity high-entropy alloy | Amanov, Auezhan; Bae, Jae Wung; Jang, Gyeonghyeon; Kim, Hyoung Seop; Lee, Chong Soo; Lee, Taekyung; Shams, Seyed Amir Arsalan | MATERIALS SCIENCE AND ENGINEERING A-STRUCTURAL MATERIALS PROPERTIES MICROSTRUCTURE AND PROCESSING | 2022 | Pohang Univ Sci & Technol; Pukyong Natl Univ; Pusan Natl Univ; Sun Moon Univ | South Korea |  | 10.1016/j.msea.2022.143724 | en | color and shape | multi-principal elements alloy | FCC | Fe40Mn40Cr10Co10 | atomic | Fe40.0-Mn40.0-Co10.0-Cr10.0 |  | 46.7 | vacuum induction melt; hot roll at 1100 C to 12 mm; heat treat at 1200 C for 2 hour; cold roll with thick reduction 65 %; heat treat at 1100 C for 0.5 hour | machine; polish; ultrasonic nanocrystal surface modification |  |  | uniaxial | 25 | air | -1 | 1 | servo-hydraulic |  | strain | fracture | rectangular cross-section | 6, 2 | 1 |  | 307 | 533 | 48 |  |  | 0.8108108
189 | Enhancing fatigue life by ductile-transformable multicomponent B2 precipitates in a high-entropy alloy | An, Ke; Chen, Yan; Feng, Rui; Ghazisaeidi, Maryam; Liaw, Peter K.; Liu, Chuhao; Rao, You; Ungar, Tamas; Wang, Huamiao; Xie, Xie; Yu, Dunji | NATURE COMMUNICATIONS | 2021 | Eotvos Univ Budapest; Oak Ridge Natl Lab; Ohio State Univ; Shanghai Jiao Tong Univ; Univ Tennessee | Hungary; Peoples R China; USA | Army Research Office, US Army; National Science Foundation (NSF); US Department of Energy | 10.1038/s41467-021-23689-6 | en | color and shape | multi-principal elements alloy | FCC | Al0.5CoCrFeNi | atomic | Co22.2-Cr22.2-Fe22.2-Ni22.2-Al11.1 |  | 9 | vacuum induction melt; hot roll at 1150 C with thick reduction 60 %; heat treat at 1000 C for 1 hour | machine; polish | rectangular | 76, 203, 305 | uniaxial | 25 | air | -1 |  | MTS 810 |  | strain | fracture | circular cross-section; ASTM E606 | 8 | 1 |  | 493 | 973 | 40 |  |  | 0.8378378
190 | FATIGUE-CRACK GROWTH OF FE81B13.5SI3.5C2 AMORPHOUS METAL USING MAGNETOSTRICTIVE BEHAVIOR OF GENERATE DELTA-K | SALIVAR, GC; WILLARD, AE | JOURNAL OF MATERIALS SCIENCE | 1994 | Florida Atlantic Univ | USA |  | 10.1007/BF00352056 | dadn | color and shape | metallic glass | amorphous | Fe81B13.5Si3.5C2 | atomic | Fe81.0-B13.5-Si3.5-C2.0 | 480 | 0 | cast; heat treat at 300 C for 0.5 hour |  |  |  | uniaxial; resonant | 25 | air |  | 44000 |  |  | load |  | M(T); with drawing; crack1.27 | 12.7, 0.028 | 1 | [6 empty] | 0.6216216
191 | FATIGUE-CRACK GROWTH OF FE81B13.5SI3.5C2 AMORPHOUS METAL USING MAGNETOSTRICTIVE BEHAVIOR OF GENERATE DELTA-K | SALIVAR, GC; WILLARD, AE | JOURNAL OF MATERIALS SCIENCE | 1994 | Florida Atlantic Univ | USA |  | 10.1007/BF00352056 | dadn | color and shape | metallic glass | amorphous | Fe81B13.5Si3.5C2 | atomic | Fe81.0-B13.5-Si3.5-C2.0 | 480 | 0 | cast |  |  |  | uniaxial; resonant | 25 | air |  | 56000 |  |  | load |  | M(T); with drawing; crack1.27 | 12.7, 0.028 | 1 | [6 empty] | 0.6216216
192 | FATIGUE-CRACK GROWTH OF FE81B13.5SI3.5C2 AMORPHOUS METAL USING MAGNETOSTRICTIVE BEHAVIOR OF GENERATE DELTA-K | SALIVAR, GC; WILLARD, AE | JOURNAL OF MATERIALS SCIENCE | 1994 | Florida Atlantic Univ | USA |  | 10.1007/BF00352056 | dadn | color and shape | metallic glass | amorphous | Fe81B13.5Si3.5C2 | atomic | Fe81.0-B13.5-Si3.5-C2.0 | 480 | 0 | cast; heat treat at 250 C for 0.5 hour |  |  |  | uniaxial; resonant | 25 | air |  | 56000 |  |  | load |  | M(T); with drawing; crack1.27 | 12.7, 0.028 | 1 | [6 empty] | 0.6216216
193 | FATIGUE-CRACK GROWTH OF FE81B13.5SI3.5C2 AMORPHOUS METAL USING MAGNETOSTRICTIVE BEHAVIOR OF GENERATE DELTA-K | SALIVAR, GC; WILLARD, AE | JOURNAL OF MATERIALS SCIENCE | 1994 | Florida Atlantic Univ | USA |  | 10.1007/BF00352056 | dadn | color and shape | metallic glass | amorphous | Fe81B13.5Si3.5C2 | atomic | Fe81.0-B13.5-Si3.5-C2.0 | 480 | 0 | cast; heat treat at 150 C for 0.5 hour |  |  |  | uniaxial; resonant | 25 | air |  | 56000 |  |  | load |  | M(T); with drawing; crack1.27 | 12.7, 0.028 | 1 | [6 empty] | 0.6216216
194 | A Highly Fatigue-Resistant Zr-Based Bulk Metallic Glass | Dave, Neil K. N.; Gludovatz, Bernd; Greene, Rawley B.; Kruzic, Jamie J.; Naleway, Steven E.; Ritchie, Robert O. | METALLURGICAL AND MATERIALS TRANSACTIONS A-PHYSICAL METALLURGY AND MATERIALS SCIENCE | 2013 | Oregon State Univ; Univ Calif Berkeley | USA | Arthur E. Hitsman Faculty Scholarship; US Department of Energy | 10.1007/s11661-013-1923-4 | dadn | color | metallic glass | amorphous | Zr52.5Cu17.9Ni14.6Al10Ti5 | atomic | Zr52.5-Cu17.9-Ni14.6-Al10.0-Ti5.0 | 409, 440 | 0 | cast; heat treat at 300 C for 0.033 hour | machine; polish | rectangular | 30, 30, NaN | uniaxial | 25 | N2 | 0.1 | 25 | Instron 8501 | ASTM E647 | load |  | C(T); ASTM E647 | 21.5, 2 | 1 |  |  | 1700 |  |  | 2 | 0.8648649
195 | A Highly Fatigue-Resistant Zr-Based Bulk Metallic Glass | Dave, Neil K. N.; Gludovatz, Bernd; Greene, Rawley B.; Kruzic, Jamie J.; Naleway, Steven E.; Ritchie, Robert O. | METALLURGICAL AND MATERIALS TRANSACTIONS A-PHYSICAL METALLURGY AND MATERIALS SCIENCE | 2013 | Oregon State Univ; Univ Calif Berkeley | USA | Arthur E. Hitsman Faculty Scholarship; US Department of Energy | 10.1007/s11661-013-1923-4 | dadn | color | metallic glass | amorphous | Zr52.5Cu17.9Ni14.6Al10Ti5 | atomic | Zr52.5-Cu17.9-Ni14.6-Al10.0-Ti5.0 | 409, 440 | 0 | cast; heat treat at 300 C for 0.033 hour | machine; polish | rectangular | 30, 30, NaN | uniaxial | 25 | air | 0.1 | 25 | Instron 8501 | ASTM E647 | load |  | C(T); ASTM E647 | 21.5, 2 | 1 |  |  | 1700 |  |  | 2 | 0.8648649
196 | Mechanisms for fracture and fatigue-crack propagation in a bulk metallic glass | Gilbert, CJ; Ritchie, Robert O.; Schroeder, V | METALLURGICAL AND MATERIALS TRANSACTIONS A-PHYSICAL METALLURGY AND MATERIALS SCIENCE | 1999 | Univ Calif Berkeley | USA |  | 10.1007/s11661-999-0173-y | dadn | color and shape | metallic glass | amorphous | Zr41.2Ti13.8Cu12.5Ni10Be22.5 | atomic | Zr41.2-Be22.5-Ti13.8-Cu12.5-Ni10.0 | 352 | 0 | cast | EDM; polish | rectangular | 7, 40, 40 | uniaxial | 25 | air | 0.1 | 25 | servo-hydraulic | ASTM E647 | load |  | C(T); ASTM E647 | 38, 7 | 1 | 95 | 1900 |  |  | 55 | 2 | 0.9189189
197 | Mechanisms for fracture and fatigue-crack propagation in a bulk metallic glass | Gilbert, CJ; Ritchie, Robert O.; Schroeder, V | METALLURGICAL AND MATERIALS TRANSACTIONS A-PHYSICAL METALLURGY AND MATERIALS SCIENCE | 1999 | Univ Calif Berkeley | USA |  | 10.1007/s11661-999-0173-y | dadn | color and shape | metallic glass | amorphous | Zr41.2Ti13.8Cu12.5Ni10Be22.5 | atomic | Zr41.2-Be22.5-Ti13.8-Cu12.5-Ni10.0 | 352 | 0 | cast | EDM; polish | rectangular | 7, 40, 40 | uniaxial | 25 | air | 0.1 | 25 | servo-hydraulic | ASTM E647 | load |  | C(T); ASTM E647 | 38, 7 | 1 | 95 | 1900 |  |  | 55 | 2 | 0.9189189
198 | Mechanisms for fracture and fatigue-crack propagation in a bulk metallic glass | Gilbert, CJ; Ritchie, Robert O.; Schroeder, V | METALLURGICAL AND MATERIALS TRANSACTIONS A-PHYSICAL METALLURGY AND MATERIALS SCIENCE | 1999 | Univ Calif Berkeley | USA |  | 10.1007/s11661-999-0173-y | dadn | color and shape | metallic glass | amorphous | Zr41.2Ti13.8Cu12.5Ni10Be22.5 | atomic | Zr41.2-Be22.5-Ti13.8-Cu12.5-Ni10.0 | 352 | 0 | cast | EDM; polish | rectangular | 7, 40, 40 | uniaxial | 25 | air | 0.5 | 25 | servo-hydraulic | ASTM E647 | load |  | C(T); ASTM E647 | 38, 7 | 1 | 95 | 1900 |  |  | 55 | 2 | 0.9189189
199 | Cyclic deformation and fatigue crack propagation of a Zr-based bulk amorphous metal | Qiu, KQ; Wang, ZG; Zang, QS; Zhang, H; Zhang, HF | MATERIALS SCIENCE AND ENGINEERING A-STRUCTURAL MATERIALS PROPERTIES MICROSTRUCTURE AND PROCESSING | 2003 | Chinese Acad Sci | Peoples R China |  | 10.1016/S0921-5093(03)00113-8 | dadn | color and shape | metallic glass | amorphous + partial crystallization | Zr41.25Ti13.75Ni10Cu12.5Be22.5 | atomic | Zr41.3-Be22.5-Ti13.8-Cu12.5-Ni10.0 |  | 0 | arc melt; remelt; water quench | machine; polish | rectangular | 4, 6, 70 | 3-point bending | 25 | air | 0.1 | 45 | Shimadzu servo-hydraulic |  | load |  | SEN(B) | 3.5, 6 | 1 | 96.6 | [5 empty] | 0.7837838
200 | Cyclic deformation and fatigue crack propagation of a Zr-based bulk amorphous metal | Qiu, KQ; Wang, ZG; Zang, QS; Zhang, H; Zhang, HF | MATERIALS SCIENCE AND ENGINEERING A-STRUCTURAL MATERIALS PROPERTIES MICROSTRUCTURE AND PROCESSING | 2003 | Chinese Acad Sci | Peoples R China |  | 10.1016/S0921-5093(03)00113-8 | dadn | color and shape | metallic glass | amorphous + partial crystallization | Zr41.25Ti13.75Ni10Cu12.5Be22.5 | atomic | Zr41.3-Be22.5-Ti13.8-Cu12.5-Ni10.0 |  | 0 | arc melt; remelt; water quench | machine; polish | rectangular | 4, 6, 70 | 3-point bending | 25 | air | 0.5 | 45 | Shimadzu servo-hydraulic |  | load |  | SEN(B) | 3.5, 6 | 1 | 96.6 | [5 empty] | 0.7837838
201 | Cyclic deformation and fatigue crack propagation of a Zr-based bulk amorphous metal | Qiu, KQ; Wang, ZG; Zang, QS; Zhang, H; Zhang, HF | MATERIALS SCIENCE AND ENGINEERING A-STRUCTURAL MATERIALS PROPERTIES MICROSTRUCTURE AND PROCESSING | 2003 | Chinese Acad Sci | Peoples R China |  | 10.1016/S0921-5093(03)00113-8 | dadn | color and shape | metallic glass | amorphous | Zr41.25Ti13.75Ni10Cu12.5Be22.5 | atomic | Zr41.3-Be22.5-Ti13.8-Cu12.5-Ni10.0 |  | 0 | arc melt; remelt; cast in copper mold | machine; polish | rectangular | 4, 6, 70 | 3-point bending | 25 | air | 0.1 | 45 | Shimadzu servo-hydraulic |  | load |  | SEN(B) | 3.5, 6 | 1 | 98.8 | [5 empty] | 0.7837838
202 | Cyclic deformation and fatigue crack propagation of a Zr-based bulk amorphous metal | Qiu, KQ; Wang, ZG; Zang, QS; Zhang, H; Zhang, HF | MATERIALS SCIENCE AND ENGINEERING A-STRUCTURAL MATERIALS PROPERTIES MICROSTRUCTURE AND PROCESSING | 2003 | Chinese Acad Sci | Peoples R China |  | 10.1016/S0921-5093(03)00113-8 | dadn | color and shape | metallic glass | amorphous | Zr41.25Ti13.75Ni10Cu12.5Be22.5 | atomic | Zr41.3-Be22.5-Ti13.8-Cu12.5-Ni10.0 |  | 0 | arc melt; remelt; cast in copper mold | machine; polish | rectangular | 4, 6, 70 | 3-point bending | 25 | air | 0.5 | 45 | Shimadzu servo-hydraulic |  | load |  | SEN(B) | 3.5, 6 | 1 | 98.8 | [5 empty] | 0.7837838
203 | Fatigue of a Zr-Ti-Cu-Ni-Be bulk amorphous metal: Stress/life and crack-growth behavior | Gilbert, CJ; Lippmann, JM; Ritchie, Robert O. | SCRIPTA MATERIALIA | 1998 | Univ Calif Berkeley | USA |  | 10.1016/S1359-6462(97)00522-8 | dadn | color and shape | metallic glass | amorphous | Zr41.2Ti13.8Cu12.5Ni10Be22.5 | atomic | Zr41.2-Be22.5-Ti13.8-Cu12.5-Ni10.0 |  | 0 |  | machine | rectangular | 7, 40, 40 | uniaxial | 25 | air | 0.1 | 25 | servo-hydraulic | ASTM E647 | load |  | C(T) | 38, 7 | 1 |  |  | 1900 |  |  |  | 0.7567568
204 | Effect of aqueous environment on fatigue-crack propagation behavior in a Zr-based bulk amorphous metal | Gilbert, CJ; Ritchie, Robert O.; Schroeder, V | SCRIPTA MATERIALIA | 1999 | Univ Calif Berkeley | USA |  | 10.1016/S1359-6462(99)00067-6 | dadn | color and shape | metallic glass | amorphous | Zr41.2Ti13.8Cu12.5Ni10Be22.5 | atomic | Zr41.2-Be22.5-Ti13.8-Cu12.5-Ni10.0 |  | 0 | cast | machine |  |  | uniaxial | 25 | 0.5 M NaCl | 0.1 | 25 | MTS 831 | ASTM E647 | load |  | C(T) | 20, 4.4 | 1 | [5 empty] | 0.8 | 0.7567568
205 | Effect of aqueous environment on fatigue-crack propagation behavior in a Zr-based bulk amorphous metal | Gilbert, CJ; Ritchie, Robert O.; Schroeder, V | SCRIPTA MATERIALIA | 1999 | Univ Calif Berkeley | USA |  | 10.1016/S1359-6462(99)00067-6 | dadn | color and shape | metallic glass | amorphous | Zr41.2Ti13.8Cu12.5Ni10Be22.5 | atomic | Zr41.2-Be22.5-Ti13.8-Cu12.5-Ni10.0 |  | 0 | cast | machine |  |  | uniaxial | 25 | de-ionized water | 0.1 | 25 | MTS 831 | ASTM E647 | load |  | C(T) | 20, 4.4 | 1 | [5 empty] | 1.2 | 0.7567568
206 | Effect of aqueous environment on fatigue-crack propagation behavior in a Zr-based bulk amorphous metal | Gilbert, CJ; Ritchie, Robert O.; Schroeder, V | SCRIPTA MATERIALIA | 1999 | Univ Calif Berkeley | USA |  | 10.1016/S1359-6462(99)00067-6 | dadn | color and shape | metallic glass | amorphous | Zr41.2Ti13.8Cu12.5Ni10Be22.5 | atomic | Zr41.2-Be22.5-Ti13.8-Cu12.5-Ni10.0 |  | 0 | cast | machine |  |  | uniaxial | 25 | air | 0.1 | 25 | MTS 831 | ASTM E647 | load |  | C(T) | 20, 4.4 | 1 | [5 empty] | 1.4 | 0.7567568
207 | Stress-corrosion fatigue-crack growth in a Zr-based bulk amorphous metal | Ritchie, Robert O.; Schroeder, V | ACTA MATERIALIA | 2006 | Univ Calif Berkeley | USA |  | 10.1016/j.actamat.2005.12.006 | dadn | color and shape | metallic glass | amorphous | Zr41.2Ti13.8Cu12.5Ni10Be22.5 | atomic | Zr41.2-Be22.5-Ti13.8-Cu12.5-Ni10.0 | 352 | 0 | cast | EDM | rectangular | 7, NaN, NaN | uniaxial | 25 | 0.005 M NaCl | 0.1 | 25 | MTS 831 | ASTM E647 | load |  | C(T) | 20, 4.4 | 1 | 95 | 1900 |  |  | 20 | 0.84 | 0.9189189
208 | Stress-corrosion fatigue-crack growth in a Zr-based bulk amorphous metal | Ritchie, Robert O.; Schroeder, V | ACTA MATERIALIA | 2006 | Univ Calif Berkeley | USA |  | 10.1016/j.actamat.2005.12.006 | dadn | color and shape | metallic glass | amorphous | Zr41.2Ti13.8Cu12.5Ni10Be22.5 | atomic | Zr41.2-Be22.5-Ti13.8-Cu12.5-Ni10.0 | 352 | 0 | cast | EDM | rectangular | 7, NaN, NaN | uniaxial | 25 | 0.05 M NaCl | 0.1 | 25 | MTS 831 | ASTM E647 | load |  | C(T) | 20, 4.4 | 1 | 95 | 1900 |  |  | 20 | 0.84 | 0.9189189
209 | Stress-corrosion fatigue-crack growth in a Zr-based bulk amorphous metal | Ritchie, Robert O.; Schroeder, V | ACTA MATERIALIA | 2006 | Univ Calif Berkeley | USA |  | 10.1016/j.actamat.2005.12.006 | dadn | color and shape | metallic glass | amorphous | Zr41.2Ti13.8Cu12.5Ni10Be22.5 | atomic | Zr41.2-Be22.5-Ti13.8-Cu12.5-Ni10.0 | 352 | 0 | cast | EDM | rectangular | 7, NaN, NaN | uniaxial | 25 | 0.5 M NaClO4 | 0.1 | 25 | MTS 831 | ASTM E647 | load |  | C(T) | 20, 4.4 | 1 | 95 | 1900 |  |  | 20 | 1 | 0.9189189
210 | Stress-corrosion fatigue-crack growth in a Zr-based bulk amorphous metal | Ritchie, Robert O.; Schroeder, V | ACTA MATERIALIA | 2006 | Univ Calif Berkeley | USA |  | 10.1016/j.actamat.2005.12.006 | dadn | color and shape | metallic glass | amorphous | Zr41.2Ti13.8Cu12.5Ni10Be22.5 | atomic | Zr41.2-Be22.5-Ti13.8-Cu12.5-Ni10.0 | 352 | 0 | cast | EDM | rectangular | 7, NaN, NaN | uniaxial | 25 | 0.5 M Na2SO4 | 0.1 | 25 | MTS 831 | ASTM E647 | load |  | C(T) | 20, 4.4 | 1 | 95 | 1900 |  |  | 20 | 1.2 | 0.9189189
211 | Stress-corrosion fatigue-crack growth in a Zr-based bulk amorphous metal | Ritchie, Robert O.; Schroeder, V | ACTA MATERIALIA | 2006 | Univ Calif Berkeley | USA |  | 10.1016/j.actamat.2005.12.006 | dadn | color and shape | metallic glass | amorphous | Zr41.2Ti13.8Cu12.5Ni10Be22.5 | atomic | Zr41.2-Be22.5-Ti13.8-Cu12.5-Ni10.0 | 352 | 0 | cast | EDM | rectangular | 7, NaN, NaN | uniaxial | 25 | 0.5 M NaCl (de-aerated) | 0.1 | 25 | MTS 831 | ASTM E647 | load |  | C(T) | 20, 4.4 | 1 | 95 | 1900 |  |  |  | 0.84 | 0.8918919
212 | Fatigue crack propagation behavior and fracture toughness in a Ni-free ZrCuFeAlikg bulk metallic glass | Liu, Lin; Liu, Yan; Wang, Yi-Mei | ACTA MATERIALIA | 2015 | Huazhong Univ Sci & Technol | Peoples R China | National Natural Science Foundation of China (NSFC) | 10.1016/j.actamat.2015.04.003 | dadn | color and shape | metallic glass | amorphous | Zr60.14Cu22.31Fe4.85Al9.7Ag3 | atomic | Zr60.1-Cu22.3-Al9.7-Fe4.8-Ag3.0 |  | 0 | arc melt; cast in copper mold | machine; polish | rectangular | 3.5, 8, 80 | uniaxial | 25 | air | 0.2 | 10 | QBS-50 |  | load |  | SEN(B) | 3.15, 6.3 | 1 | 84.22 | 1720 |  |  | 116.7 | 3.71 | 0.8648649
213 | Fatigue endurance limit and crack growth behavior of a high-toughness Zr61Ti2Cu25Al12 bulk metallic glass | He, Qiang; Ma, Evan; Song, Zhen-Qiang; Xu, Jian | ACTA MATERIALIA | 2015 | Chinese Acad Sci; Johns Hopkins Univ | Peoples R China; USA | National Natural Science Foundation of China (NSFC); US Department of Energy | 10.1016/j.actamat.2015.07.071 | dadn | color | metallic glass | amorphous | Zr61Ti2Cu25Al12 | atomic | Zr61.0-Cu25.0-Al12.0-Ti2.0 | 379 | 0 | cast | EDM; polish | rectangular | 4.2, 11.5, 60 | 3-point bending | 25 | air | 0.1 | 20 | Instron E3000 | ASTM E647 | load |  | SEN(B) | 4, 8 | 1 | 82.8 |  | 1600 |  | 130 | 2.8 | 0.9189189
214 | Fracture and fatigue behaviour of a laser additive manufactured Zr-based bulk metallic glass | Best, James P.; Busch, Ralf; Hasib, M. Tarik; Kruzic, Jamie J.; Li, Bosong; Li, Xiaopeng; Muransky, Ondrej; Nomoto, Keita; Ostergaard, Halsey E.; Stolpe, Moritz; Yang, Fan | ADDITIVE MANUFACTURING | 2020 | Australian Nucl Sci & Technol Org; German Aerospace Center; Heraeus Addit Mfg GmbH; Max Planck Inst Eisenforsch GmbH; Saarland Univ; Univ New South Wales Sydney; Univ Sydney | Australia; Germany | Australia Research Council (ARC); German Academic Exchange Service (DAAD); Humboldt Foundation; Universities Australia | 10.1016/j.addma.2020.101416 | dadn | color | metallic glass | amorphous | Zr59.3Cu28.8Nb1.5Al10.4 | atomic | Zr59.3-Cu28.8-Al10.4-Nb1.5 | 403 | 0 | LPBF |  | rectangular | 6.4, 31.8, 30.6 | uniaxial | 25 | air | 0.1 | 30 | Instron 8872 | ASTM E647 | load |  | C(T); ASTM E647 | 6.4, 31.8 | 1 | 83 |  | 1080 |  | 26.5 | 1.33 | 0.8648649
215 | Analysis of Zr55Al10Cu30Ni5 bulk metallic glass pitting behavior in distilled water environment leading to fatigue-corrosion rupture | Guennec, Benjamin; Kabuchi, Raiki; Kuwahara, Hirotaka; Ueno, Akira | INTERNATIONAL JOURNAL OF FATIGUE | 2021 | JRS Corp; Ritsumeikan Univ; Toyama Prefectural Univ | Japan |  | 10.1016/j.ijfatigue.2020.106026 | dadn | color and shape | metallic glass | amorphous | Zr55Al10Ni5Cu30 | atomic | Zr55.0-Cu30.0-Al10.0-Ni5.0 |  | 0 | arc melt; inclination cast | polish | circular | 10.5, 50 | 4-point bending | 37 | distilled water | 0.1 | 20 | servo-hydraulic |  | load |  | rectangular cross-section | 4, 3 | 1 | 101 |  | 1840 | 2 |  |  | 0.8378378
216 | Fracture and deformation of bulk metallic glasses and their composites | Dauskardt, RH; Flores, KM | INTERMETALLICS | 2004 | Ohio State Univ | USA |  | 10.1016/j.intermet.2004.05.004 | dadn | color and shape | metallic glass | amorphous | Zr41.25Ti13.75Ni10Cu12.5Be22.5 | atomic | Zr41.3-Be22.5-Ti13.8-Cu12.5-Ni10.0 |  | 0 | cast | EDM |  |  | uniaxial | 25 | air | 0.1 | 25 |  |  | load |  | C(T) | NaN, 3 | 1 |  |  | 1900 |  | 16 | 1.39 | 0.7567568
217 | Fracture and deformation of bulk metallic glasses and their composites | Dauskardt, RH; Flores, KM | INTERMETALLICS | 2004 | Ohio State Univ | USA |  | 10.1016/j.intermet.2004.05.004 | dadn | color and shape | metallic glass | amorphous + 25 vol.% Zr71Ti16.3Nb10Cu1.8Ni0.9 dendrites | Zr41.25Ti13.75Ni10Cu12.5Be22.5 | atomic | Zr41.3-Be22.5-Ti13.8-Cu12.5-Ni10.0 |  | 0 | cast | EDM |  |  | uniaxial | 25 | air | 0.1 | 25 |  |  | load |  | C(T) | NaN, 3 | 1 |  |  | 1480 |  | 16 | 1.24 | 0.7567568
218 | Effect of the stress ratio on the fatigue behavior of Zr55Al10Ni5Cu30 bulk metallic glass. Part II - Reconfirmations and new findings on the crack propagation mechanism | Guennec, Benjamin; Kuwahara, Hirotaka; Nobori, Takuya; Ueno, Akira | INTERMETALLICS | 2018 | Ritsumeikan Univ | Japan |  | 10.1016/j.intermet.2017.10.005 | dadn | color and shape | metallic glass | amorphous | Zr55Al10Ni5Cu30 | atomic | Zr55.0-Cu30.0-Al10.0-Ni5.0 | 407 | 0 | arc melt; inclination cast | polish | circular | 10.5, 50 | 4-POINT bending | 25 | air | 0.1 | 20 | servo-hydraulic | ISO 22214 | load |  | rectangular cross-section |  | 1 | 101 |  | 1840 | 2 | 66.7 |  | 0.8918919
219 | Effect of the stress ratio on the fatigue behavior of Zr55Al10Ni5Cu30 bulk metallic glass. Part II - Reconfirmations and new findings on the crack propagation mechanism | Guennec, Benjamin; Kuwahara, Hirotaka; Nobori, Takuya; Ueno, Akira | INTERMETALLICS | 2018 | Ritsumeikan Univ | Japan |  | 10.1016/j.intermet.2017.10.005 | dadn | color and shape | metallic glass | amorphous | Zr55Al10Ni5Cu30 | atomic | Zr55.0-Cu30.0-Al10.0-Ni5.0 | 407 | 0 | arc melt; inclination cast | polish | circular | 10.5, 50 | 4-POINT bending | 25 | air | 0.1 | 20 | servo-hydraulic | ISO 22214 | load |  | rectangular cross-section |  | 1 | 101 |  | 1840 | 2 | 66.7 |  | 0.8918919
220 | Effect of the stress ratio on the fatigue behavior of Zr55Al10Ni5Cu30 bulk metallic glass. Part II - Reconfirmations and new findings on the crack propagation mechanism | Guennec, Benjamin; Kuwahara, Hirotaka; Nobori, Takuya; Ueno, Akira | INTERMETALLICS | 2018 | Ritsumeikan Univ | Japan |  | 10.1016/j.intermet.2017.10.005 | dadn | color and shape | metallic glass | amorphous | Zr55Al10Ni5Cu30 | atomic | Zr55.0-Cu30.0-Al10.0-Ni5.0 | 407 | 0 | arc melt; inclination cast | polish | circular | 10.5, 50 | 4-POINT bending | 25 | air | 0.4 | 20 | servo-hydraulic | ISO 22214 | load |  | rectangular cross-section |  | 1 | 101 |  | 1840 | 2 | 66.7 |  | 0.8918919
221 | Fatigue properties of a nanocrystalline titanium based bulk metallic glassy alloy | Okayasu, Mitsuhiro; Shigeoka, Tomoki | JOURNAL OF SCIENCE-ADVANCED MATERIALS AND DEVICES | 2018 | Okayama Univ | Japan |  | 10.1016/j.jsamd.2018.10.001 | dadn | color and shape | metallic glass | amorphous | Ti41.5Zr2.5Hf5Cu42.5Ni7.5Si1 | atomic | Cu42.5-Ti41.5-Ni7.5-Hf5.0-Zr2.5-Si1.0 |  | 0 | arc melt; vacuum cast | EDM | annular | 2, 1.6, 200 | uniaxial | 25 | air |  | 1 | screw driven type universal testing machine |  | load |  | annular cross-section | 2, 1.6 | 1 |  |  | 1800 |  |  |  | 0.7567568
222 | Fatigue crack growth behavior of a Zr-Ti-Cu-Ni-Be bulk metallic glass: Role of ambient air environment | Kruzic, Jamie J.; Philo, S. L. | SCRIPTA MATERIALIA | 2010 | Oregon State Univ | USA |  | 10.1016/j.scriptamat.2009.12.014 | dadn | color and shape | metallic glass | amorphous | Zr44Ti11Ni10Cu10Be25 | atomic | Zr44.0-Be25.0-Ti11.0-Cu10.0-Ni10.0 |  | 0 | cast; heat treat at 300 C for 0.033 hour | machine; polish |  |  | uniaxial | 25 | air | 0.1 | 25 | servo-hydraulic | ASTM E647 | load |  | C(T); ASTM E647 | 20, 3 | 1 | [5 empty] | 1.5 | 0.7567568
223 | Fatigue crack growth behavior of a Zr-Ti-Cu-Ni-Be bulk metallic glass: Role of ambient air environment | Kruzic, Jamie J.; Philo, S. L. | SCRIPTA MATERIALIA | 2010 | Oregon State Univ | USA |  | 10.1016/j.scriptamat.2009.12.014 | dadn | color | metallic glass | amorphous | Zr44Ti11Ni10Cu10Be25 | atomic | Zr44.0-Be25.0-Ti11.0-Cu10.0-Ni10.0 |  | 0 | cast; heat treat at 300 C for 0.033 hour | machine; polish |  |  | uniaxial | 25 | N2 | 0.1 | 25 | servo-hydraulic | ASTM E647 | load |  | C(T); ASTM E647 | 20, 3 | 1 | [5 empty] | 2.1 | 0.7567568
224 | Fatigue crack growth behavior of a Zr58.5Cu15.6Ni12.8Al10.3Nb2.8 bulk metallic glass-forming alloy | Busch, Ralf; Gallino, I.; Heinrich, J.; Kruzic, Jamie J.; Philo, S. L. | SCRIPTA MATERIALIA | 2011 | Oregon State Univ; Saarland Univ | Germany; USA |  | 10.1016/j.scriptamat.2010.10.042 | dadn | color | metallic glass | amorphous | Zr58.5Cu15.6Ni12.8Al10.3Nb2.8 | atomic | Zr58.5-Cu15.6-Ni12.8-Al10.3-Nb2.8 | 405 | 0 | arc melt; water quench; heat treat at 300 C for 0.033 hour | machine; polish | circular | 3, NaN | uniaxial | 25 | air | 0.1 | 25 | servo-hydraulic | ASTM E647 | load |  | C(T); ASTM E647 | 20, 2 | 1 |  |  |  |  | 22.3 | 1.4 | 0.8648649
225 | Fatigue crack growth of a Ni-P amorphous alloy thin film | Higo, Y; Shimojo, M; Swain, MV; Takashima, K | MECHANICAL PROPERTIES OF STRUCTURAL FILMS | 2001 | Tokyo Inst Technol | Japan |  | 10.1520/STP10980S | dadn | color and shape | metallic glass | amorphous | Ni88.5P11.5 | mass | Ni80.2-P19.8 |  | 0 | electroless plating | FIB |  |  | bending fatigue | 25 | air | 0.7 | 10 | fatigue testing machine for micro-sized specimens |  | load |  | rectangular cross-section | 0.01, 0.012 | 1 | [6 empty] | 0.7027027
226 | A new method for microscale cyclic crack growth characterization from notched microcantilevers and application to single crystalline tungsten and a metallic glass | Bitzek, E.; Gabel, S.; Goeken, M.; Merle, B. | JOURNAL OF MATERIALS RESEARCH | 2022 | Friedrich Alexander Univ Erlangen Nurnberg; Interdisciplinary Ctr Nanostruct Films; Max Planck Inst Eisenforsch GmbH; Univ Kassel | Germany | European Research Council (ERC) | 10.1557/s43578-022-00618-x | dadn | color | metallic glass | amorphous | Zr48Cu36Ag8Al8 | atomic | Zr48.0-Cu36.0-Ag8.0-Al8.0 |  | 0 | vacuum cast | FIB |  |  | bending fatigue | 25 | vacuum | 0.1 | 10 | in situ indenter (NMT 03, FemtoTools, Switzerland) |  | load |  | rectangular cross-section | 0.003, 0.003 | 1 |  |  |  |  | 8.9 | 2.65 | 0.7567568
227 | A new method for microscale cyclic crack growth characterization from notched microcantilevers and application to single crystalline tungsten and a metallic glass | Bitzek, E.; Gabel, S.; Goeken, M.; Merle, B. | JOURNAL OF MATERIALS RESEARCH | 2022 | Friedrich Alexander Univ Erlangen Nurnberg; Interdisciplinary Ctr Nanostruct Films; Max Planck Inst Eisenforsch GmbH; Univ Kassel | Germany | European Research Council (ERC) | 10.1557/s43578-022-00618-x | dadn | color | metallic glass | amorphous | Zr48Cu36Ag8Al8 | atomic | Zr48.0-Cu36.0-Ag8.0-Al8.0 |  | 0 | vacuum cast | FIB |  |  | bending fatigue | 25 | vacuum | 0.1 | 10 | in situ indenter (NMT 03, FemtoTools, Switzerland) |  | load |  | rectangular cross-section | 0.003, 0.003 | 1 |  |  |  |  | 8.9 | 2.65 | 0.7567568
228 | A new method for microscale cyclic crack growth characterization from notched microcantilevers and application to single crystalline tungsten and a metallic glass | Bitzek, E.; Gabel, S.; Goeken, M.; Merle, B. | JOURNAL OF MATERIALS RESEARCH | 2022 | Friedrich Alexander Univ Erlangen Nurnberg; Interdisciplinary Ctr Nanostruct Films; Max Planck Inst Eisenforsch GmbH; Univ Kassel | Germany | European Research Council (ERC) | 10.1557/s43578-022-00618-x | dadn | color | metallic glass | amorphous | Zr48Cu36Ag8Al8 | atomic | Zr48.0-Cu36.0-Ag8.0-Al8.0 |  | 0 | vacuum cast | FIB |  |  | bending fatigue | 25 | vacuum | 0.1 | 10 | in situ indenter (NMT 03, FemtoTools, Switzerland) |  | load |  | rectangular cross-section | 0.003, 0.003 | 1 |  |  |  |  | 8.9 | 2.65 | 0.7567568
229 | A new method for microscale cyclic crack growth characterization from notched microcantilevers and application to single crystalline tungsten and a metallic glass | Bitzek, E.; Gabel, S.; Goeken, M.; Merle, B. | JOURNAL OF MATERIALS RESEARCH | 2022 | Friedrich Alexander Univ Erlangen Nurnberg; Interdisciplinary Ctr Nanostruct Films; Max Planck Inst Eisenforsch GmbH; Univ Kassel | Germany | European Research Council (ERC) | 10.1557/s43578-022-00618-x | dadn | color | metallic glass | amorphous | Zr48Cu36Ag8Al8 | atomic | Zr48.0-Cu36.0-Ag8.0-Al8.0 |  | 0 | vacuum cast | FIB |  |  | bending fatigue | 25 | vacuum | 0.1 | 10 | in situ indenter (NMT 03, FemtoTools, Switzerland) |  | load |  | rectangular cross-section | 0.003, 0.003 | 1 |  |  |  |  | 8.9 | 2.65 | 0.7567568
230 | Hydrogen-assisted fatigue crack propagation behavior of equiatomic Co-Cr-Fe-Mn-Ni high-entropy alloy | Fu, Zhenghong; Xia, Lin; Xiao, Huijin; Zeng, Qiang; Zhu, Shaowei | MATERIALS AND CORROSION-WERKSTOFFE UND KORROSION | 2022 | Cent South Univ; Chengdu Aircraft Ind Grp Co Ltd; Sichuan Univ Arts & Sci | Peoples R China | Central South University; National Science and Technology Major Project, China | 10.1002/maco.202112866 | dadn | color | multi-principal elements alloy | FCC | CoCrFeMnNi | atomic | Co20.0-Cr20.0-Fe20.0-Mn20.0-Ni20.0 |  |  | vacuum induction melt; remelt for >=5 times; heat treat at 1200 C for 24 hour; water quench; hot roll at 1000 C with thick reduction 50 %; cold roll with thick reduction 80 % to 3 mm; heat treat at 900 C for 1 hour; cool air |  |  |  | uniaxial | 25 | AIR | 0.1 | 0.5 |  | ISO 12108 | load |  | SEN(T); with drawing; ISO 12108 | 11.25, 2.5 | 1 |  | 320 | 610 |  |  | 16.2 | 0.7027027
231 | Hydrogen-assisted fatigue crack propagation behavior of equiatomic Co-Cr-Fe-Mn-Ni high-entropy alloy | Fu, Zhenghong; Xia, Lin; Xiao, Huijin; Zeng, Qiang; Zhu, Shaowei | MATERIALS AND CORROSION-WERKSTOFFE UND KORROSION | 2022 | Cent South Univ; Chengdu Aircraft Ind Grp Co Ltd; Sichuan Univ Arts & Sci | Peoples R China | Central South University; National Science and Technology Major Project, China | 10.1002/maco.202112866 | dadn | color | multi-principal elements alloy | FCC | CoCrFeMnNi | atomic | Co20.0-Cr20.0-Fe20.0-Mn20.0-Ni20.0 |  |  | vacuum induction melt; remelt for >=5 times; heat treat at 1200 C for 24 hour; water quench; hot roll at 1000 C with thick reduction 50 %; cold roll with thick reduction 80 % to 3 mm; heat treat at 900 C for 1 hour; cool air |  |  |  | uniaxial | 25 | electrochemical hydrogen charging | 0.1 | 0.5 |  | ISO 12108 | load |  | SEN(T); with drawing; ISO 12108 | 11.25, 2.5 | 1 |  | 320 | 610 |  |  | 13.9 | 0.7027027
232 | Fracture Toughness and Fatigue Crack Growth Behavior of As-Cast High-Entropy Alloys | Lewandowski, John J.; Li, Dongyue; Liaw, Peter K.; Seifi, Mohsen; Yong, Zhang | JOM | 2015 | Case Western Reserve Univ; Univ Sci & Technol Beijing; Univ Tennessee | Peoples R China; USA | 111 Project ; Army Research Office, US Army; Arthur P. Armington Professorship; National Natural Science Foundation of China (NSFC); National Science Foundation (NSF); Program for Changjiang Scholars & Innovative Research Team in University (PCSIRT); US Department of Energy | 10.1007/s11837-015-1563-9 | dadn | color and shape | multi-principal elements alloy | FCC + BCC | AlCrFeNi2Cu | atomic | Ni33.3-Al16.7-Cr16.7-Cu16.7-Fe16.7 |  |  | magnetic vacuum levitation melt; drop cast | machine |  |  | uniaxial | 25 | air | 0.7 | 20 |  | ASTM E647 | load |  | rectangular cross-section | 5, 3 | 1 |  |  |  |  | 43.5 | 17 | 0.7368421
233 | Fracture Toughness and Fatigue Crack Growth Behavior of As-Cast High-Entropy Alloys | Lewandowski, John J.; Li, Dongyue; Liaw, Peter K.; Seifi, Mohsen; Yong, Zhang | JOM | 2015 | Case Western Reserve Univ; Univ Sci & Technol Beijing; Univ Tennessee | Peoples R China; USA | 111 Project ; Army Research Office, US Army; Arthur P. Armington Professorship; National Natural Science Foundation of China (NSFC); National Science Foundation (NSF); Program for Changjiang Scholars & Innovative Research Team in University (PCSIRT); US Department of Energy | 10.1007/s11837-015-1563-9 | dadn | color and shape | multi-principal elements alloy | FCC + BCC | AlCrFeNi2Cu | atomic | Ni33.3-Al16.7-Cr16.7-Cu16.7-Fe16.7 |  |  | magnetic vacuum levitation melt; drop cast | machine |  |  | uniaxial | 25 | air | 0.3 | 20 |  | ASTM E647 | load |  | rectangular cross-section | 5, 3 | 1 |  |  |  |  | 43.5 | 5 | 0.7368421
234 | Fracture Toughness and Fatigue Crack Growth Behavior of As-Cast High-Entropy Alloys | Lewandowski, John J.; Li, Dongyue; Liaw, Peter K.; Seifi, Mohsen; Yong, Zhang | JOM | 2015 | Case Western Reserve Univ; Univ Sci & Technol Beijing; Univ Tennessee | Peoples R China; USA | 111 Project ; Army Research Office, US Army; Arthur P. Armington Professorship; National Natural Science Foundation of China (NSFC); National Science Foundation (NSF); Program for Changjiang Scholars & Innovative Research Team in University (PCSIRT); US Department of Energy | 10.1007/s11837-015-1563-9 | dadn | color and shape | multi-principal elements alloy | FCC + BCC | AlCrFeNi2Cu | atomic | Ni33.3-Al16.7-Cr16.7-Cu16.7-Fe16.7 |  |  | magnetic vacuum levitation melt; drop cast | machine |  |  | uniaxial | 25 | air | 0.1 | 20 |  | ASTM E647 | load |  | rectangular cross-section | 5, 3 | 1 |  |  |  |  | 43.5 | 7 | 0.7368421
235 | Fracture Toughness and Fatigue Crack Growth Behavior of As-Cast High-Entropy Alloys | Lewandowski, John J.; Li, Dongyue; Liaw, Peter K.; Seifi, Mohsen; Yong, Zhang | JOM | 2015 | Case Western Reserve Univ; Univ Sci & Technol Beijing; Univ Tennessee | Peoples R China; USA | 111 Project ; Army Research Office, US Army; Arthur P. Armington Professorship; National Natural Science Foundation of China (NSFC); National Science Foundation (NSF); Program for Changjiang Scholars & Innovative Research Team in University (PCSIRT); US Department of Energy | 10.1007/s11837-015-1563-9 | dadn | color and shape | multi-principal elements alloy | FCC + BCC | Al0.2CrFeNiTi0.2 | atomic | Cr29.4-Fe29.4-Ni29.4-Al5.9-Ti5.9 |  |  | magnetic vacuum levitation melt; drop cast | machine |  |  | uniaxial | 25 | air | 0.7 | 20 |  | ASTM E647 | load |  | rectangular cross-section | 5, 3 | 1 |  |  |  |  | 33.5 | 16 | 0.7368421
236 | Fracture Toughness and Fatigue Crack Growth Behavior of As-Cast High-Entropy Alloys | Lewandowski, John J.; Li, Dongyue; Liaw, Peter K.; Seifi, Mohsen; Yong, Zhang | JOM | 2015 | Case Western Reserve Univ; Univ Sci & Technol Beijing; Univ Tennessee | Peoples R China; USA | 111 Project ; Army Research Office, US Army; Arthur P. Armington Professorship; National Natural Science Foundation of China (NSFC); National Science Foundation (NSF); Program for Changjiang Scholars & Innovative Research Team in University (PCSIRT); US Department of Energy | 10.1007/s11837-015-1563-9 | dadn | color and shape | multi-principal elements alloy | FCC + BCC | Al0.2CrFeNiTi0.2 | atomic | Cr29.4-Fe29.4-Ni29.4-Al5.9-Ti5.9 |  |  | magnetic vacuum levitation melt; drop cast | machine |  |  | uniaxial | 25 | air | 0.3 | 20 |  | ASTM E647 | load |  | rectangular cross-section | 5, 3 | 1 |  |  |  |  | 33.5 | 7 | 0.7368421
237 | Fracture Toughness and Fatigue Crack Growth Behavior of As-Cast High-Entropy Alloys | Lewandowski, John J.; Li, Dongyue; Liaw, Peter K.; Seifi, Mohsen; Yong, Zhang | JOM | 2015 | Case Western Reserve Univ; Univ Sci & Technol Beijing; Univ Tennessee | Peoples R China; USA | 111 Project ; Army Research Office, US Army; Arthur P. Armington Professorship; National Natural Science Foundation of China (NSFC); National Science Foundation (NSF); Program for Changjiang Scholars & Innovative Research Team in University (PCSIRT); US Department of Energy | 10.1007/s11837-015-1563-9 | dadn | color and shape | multi-principal elements alloy | FCC + BCC | Al0.2CrFeNiTi0.2 | atomic | Cr29.4-Fe29.4-Ni29.4-Al5.9-Ti5.9 |  |  | magnetic vacuum levitation melt; drop cast | machine |  |  | uniaxial | 25 | air | 0.1 | 20 |  | ASTM E647 | load |  | rectangular cross-section | 5, 3 | 1 |  |  |  |  | 33.5 | 5 | 0.7368421
238 | Effects of cryogenic temperature and grain size on fatigue-crack propagation in the medium-entropy CrCoNi alloy | George, Easo P.; Laplanche, Guillaume; Minor, Andrew M.; Rackwitz, Julian; Ritchie, Robert O.; Yang, Yang; Yu, Qin | ACTA MATERIALIA | 2020 | Lawrence Berkeley Natl Lab; Oak Ridge Natl Lab; Ruhr Univ Bochum; Tech Univ Berlin; Univ Calif Berkeley; Univ Tennessee | Germany; USA | German Research Foundation (DFG); US Department of Energy | 10.1016/j.actamat.2020.09.021 | dadn | color | multi-principal elements alloy | FCC | CrCoNi | atomic | Co33.3-Cr33.3-Ni33.3 |  | 7 | vacuum induction melt; cast; heat treat at 1200 C for 48 hour; rotary swaging to 17 mm; heat treat at 800 C for 1 hour | machine; polish | circular | 45, NaN | uniaxial | 20 | AIR | 0.1 | 25 | MTS 810 | ASTM E647 | load |  | C(T) | 12.4, 6.1 | 1 |  | 524 | 889 | 43.3 |  | 5.7 | 0.8947368
239 | Effects of cryogenic temperature and grain size on fatigue-crack propagation in the medium-entropy CrCoNi alloy | George, Easo P.; Laplanche, Guillaume; Minor, Andrew M.; Rackwitz, Julian; Ritchie, Robert O.; Yang, Yang; Yu, Qin | ACTA MATERIALIA | 2020 | Lawrence Berkeley Natl Lab; Oak Ridge Natl Lab; Ruhr Univ Bochum; Tech Univ Berlin; Univ Calif Berkeley; Univ Tennessee | Germany; USA | German Research Foundation (DFG); US Department of Energy | 10.1016/j.actamat.2020.09.021 | dadn | color | multi-principal elements alloy | FCC | CrCoNi | atomic | Co33.3-Cr33.3-Ni33.3 |  | 7 | vacuum induction melt; cast; heat treat at 1200 C for 48 hour; rotary swaging to 17 mm; heat treat at 800 C for 1 hour | machine; polish | circular | 45, NaN | uniaxial | -75 | dry ice/ethanol | 0.1 | 25 | MTS 810 | ASTM E647 | load |  | C(T) | 12.4, 6.1 | 1 |  | 580 | 1024 | 49.5 |  | 7 | 0.8947368
240 | Effects of cryogenic temperature and grain size on fatigue-crack propagation in the medium-entropy CrCoNi alloy | George, Easo P.; Laplanche, Guillaume; Minor, Andrew M.; Rackwitz, Julian; Ritchie, Robert O.; Yang, Yang; Yu, Qin | ACTA MATERIALIA | 2020 | Lawrence Berkeley Natl Lab; Oak Ridge Natl Lab; Ruhr Univ Bochum; Tech Univ Berlin; Univ Calif Berkeley; Univ Tennessee | Germany; USA | German Research Foundation (DFG); US Department of Energy | 10.1016/j.actamat.2020.09.021 | dadn | color | multi-principal elements alloy | FCC | CrCoNi | atomic | Co33.3-Cr33.3-Ni33.3 |  | 7 | vacuum induction melt; cast; heat treat at 1200 C for 48 hour; rotary swaging to 17 mm; heat treat at 800 C for 1 hour | machine; polish | circular | 45, NaN | uniaxial | -196 | liquid nitrogen | 0.1 | 25 | MTS 810 | ASTM E647 | load |  | C(T) | 12.4, 6.1 | 1 |  | 728 | 1290 | 58 |  | 8 | 0.8947368
241 | Effects of cryogenic temperature and grain size on fatigue-crack propagation in the medium-entropy CrCoNi alloy | George, Easo P.; Laplanche, Guillaume; Minor, Andrew M.; Rackwitz, Julian; Ritchie, Robert O.; Yang, Yang; Yu, Qin | ACTA MATERIALIA | 2020 | Lawrence Berkeley Natl Lab; Oak Ridge Natl Lab; Ruhr Univ Bochum; Tech Univ Berlin; Univ Calif Berkeley; Univ Tennessee | Germany; USA | German Research Foundation (DFG); US Department of Energy | 10.1016/j.actamat.2020.09.021 | dadn | color | multi-principal elements alloy | FCC | CrCoNi | atomic | Co33.3-Cr33.3-Ni33.3 |  | 68 | vacuum induction melt; cast; heat treat at 1200 C for 48 hour; rotary swaging to 17 mm; heat treat at 800 C for 1 hour; heat treat at 900 C for 1 hour | machine; polish | circular | 45, NaN | uniaxial | 20 | AIR | 0.1 | 25 | MTS 810 | ASTM E647 | load |  | C(T) | 12.4, 6.1 | 1 |  | 289 | 777 | 70.5 |  | 9.4 | 0.8947368
242 | Effects of cryogenic temperature and grain size on fatigue-crack propagation in the medium-entropy CrCoNi alloy | George, Easo P.; Laplanche, Guillaume; Minor, Andrew M.; Rackwitz, Julian; Ritchie, Robert O.; Yang, Yang; Yu, Qin | ACTA MATERIALIA | 2020 | Lawrence Berkeley Natl Lab; Oak Ridge Natl Lab; Ruhr Univ Bochum; Tech Univ Berlin; Univ Calif Berkeley; Univ Tennessee | Germany; USA | German Research Foundation (DFG); US Department of Energy | 10.1016/j.actamat.2020.09.021 | dadn | color | multi-principal elements alloy | FCC | CrCoNi | atomic | Co33.3-Cr33.3-Ni33.3 |  | 68 | vacuum induction melt; cast; heat treat at 1200 C for 48 hour; rotary swaging to 17 mm; heat treat at 800 C for 1 hour; heat treat at 900 C for 1 hour | machine; polish | circular | 45, NaN | uniaxial | -75 | dry ice/ethanol | 0.1 | 25 | MTS 810 | ASTM E647 | load |  | C(T) | 12.4, 6.1 | 1 |  | 337 | 886 | 77.5 |  | 11 | 0.8947368
243 | Effects of cryogenic temperature and grain size on fatigue-crack propagation in the medium-entropy CrCoNi alloy | George, Easo P.; Laplanche, Guillaume; Minor, Andrew M.; Rackwitz, Julian; Ritchie, Robert O.; Yang, Yang; Yu, Qin | ACTA MATERIALIA | 2020 | Lawrence Berkeley Natl Lab; Oak Ridge Natl Lab; Ruhr Univ Bochum; Tech Univ Berlin; Univ Calif Berkeley; Univ Tennessee | Germany; USA | German Research Foundation (DFG); US Department of Energy | 10.1016/j.actamat.2020.09.021 | dadn | color | multi-principal elements alloy | FCC | CrCoNi | atomic | Co33.3-Cr33.3-Ni33.3 |  | 68 | vacuum induction melt; cast; heat treat at 1200 C for 48 hour; rotary swaging to 17 mm; heat treat at 800 C for 1 hour; heat treat at 900 C for 1 hour | machine; polish | circular | 45, NaN | uniaxial | -196 | liquid nitrogen | 0.1 | 25 | MTS 810 | ASTM E647 | load |  | C(T) | 12.4, 6.1 | 1 |  | 486 | 1120 | 79 |  | 13.7 | 0.8947368
244 | Enhancement of fatigue resistance by overload-induced deformation twinning in a CoCrFeMnNi high-entropy alloy | Cai, Ren-Fong; Chang, Yao-Jen; Chou, Hung-Sheng; Feng, Rui; Harjo, Stefanus; Huang, E-Wen; Kawasaki, Takuro; Lai, Bo-Hong; Lam, Tu-Ngoc; Lee, Soo Yeol; Li, Ming-Jun; Liaw, Peter K.; Lo, Sheng-Chuan; Tsou, Nien-Ti; Yeh, An-Chou | ACTA MATERIALIA | 2020 | Can Tho Univ; Chungnam Natl Univ; Ind Technol Res Inst; Japan Atom Energy Agcy; Natl Chiao Tung Univ; Natl Tsing Hua Univ; Univ Tennessee | Japan; South Korea; Taiwan; USA; Vietnam | Army Research Office, US Army; Grants-in-Aid for Scientific Research ; Japan Society for the Promotion of Science (JSPS), Ministry of Education, Culture, Sports, Science and Technology, Japan; Ministry of Science, Technology and Space (MOST), Taiwan; National Research Foundation of Korea (NRF); National Science Foundation (NSF) | 10.1016/j.actamat.2020.10.016 | dadn | color and shape | multi-principal elements alloy | FCC | CoCrFeMnNi | atomic | Co20.0-Cr20.0-Fe20.0-Mn20.0-Ni20.0 |  | 500, 3000 | vacuum induction melt |  |  |  | uniaxial | 25 | air | 0.1 | 10 | MTS 810 |  | load |  | C(T); ASTM E647 | 50.8, 6.35 | 1 | 203 | 203 |  |  |  |  | 0.7027027
245 | Elevated fatigue crack growth resistance of Mo alloyed CoCrFeNi high entropy alloys | Fang, Qihong; Huang, Shenghang; Jiang, Chao; Li, Weipeng; Long, Xiangyun | ENGINEERING FRACTURE MECHANICS | 2019 | Hunan Univ | Peoples R China | National Natural Science Foundation of China (NSFC); Science Challenge Project, China | 10.1016/j.engfracmech.2019.106579 | dadn | color and shape | multi-principal elements alloy | FCC | CoCrFeNi | atomic | Co25.0-Cr25.0-Fe25.0-Ni25.0 |  | 15 | powder metallurgy | polish |  |  | uniaxial | 25 | vacuum | 0.1 | 6 |  |  | load |  | SEN(T); with drawing | 8, 1 | 1 | 221 | 250 | 650 | 51 |  |  | 0.7837838
246 | Elevated fatigue crack growth resistance of Mo alloyed CoCrFeNi high entropy alloys | Fang, Qihong; Huang, Shenghang; Jiang, Chao; Li, Weipeng; Long, Xiangyun | ENGINEERING FRACTURE MECHANICS | 2019 | Hunan Univ | Peoples R China | National Natural Science Foundation of China (NSFC); Science Challenge Project, China | 10.1016/j.engfracmech.2019.106579 | dadn | color and shape | multi-principal elements alloy | FCC | CoCrFeNiMo0.2 | atomic | Co23.8-Cr23.8-Fe23.8-Ni23.8-Mo4.8 |  | 12 | powder metallurgy | polish |  |  | uniaxial | 25 | vacuum | 0.1 | 6 |  |  | load |  | SEN(T); with drawing | 8, 1 | 1 | 228 | 375 | 780 | 55 |  |  | 0.7837838
247 | Uncovering the critical factor governing the fatigue crack propagation under the coexistence of multi-interfaces in AlCoCrFeNi2.1 eutectic high-entropy alloy | Chen, Gangqiang; Chen, Weijian; Gao, Zengliang; He, Yanming; Li, Huaxin; Li, Yafei; Lu, Chuanyang; Ma, Yinghe; Yang, Jianguo; Zheng, Wenjian | ENGINEERING FRACTURE MECHANICS | 2021 | East China Univ Sci & Technol; Zhejiang Univ Technol | Peoples R China | National MCF Energy RD Program ; National Natural Science Foundation of China (NSFC); Zhejiang Province | 10.1016/j.engfracmech.2021.108132 | dadn | color | multi-principal elements alloy | FCC + BCC | AlCoCrFeNi2.1 | atomic | Ni34.4-Al16.4-Co16.4-Cr16.4-Fe16.4 |  | 6.5 | arc melt; directional solidification vacuum cast | machine | circular | 50, 500 | uniaxial | 25 | AIR |  | 10 | Instron 8872 |  | load |  | C(T); with drawing | 25, 3 | 1 | [6 empty] | 0.7368421
248 | Uncovering the critical factor governing the fatigue crack propagation under the coexistence of multi-interfaces in AlCoCrFeNi2.1 eutectic high-entropy alloy | Chen, Gangqiang; Chen, Weijian; Gao, Zengliang; He, Yanming; Li, Huaxin; Li, Yafei; Lu, Chuanyang; Ma, Yinghe; Yang, Jianguo; Zheng, Wenjian | ENGINEERING FRACTURE MECHANICS | 2021 | East China Univ Sci & Technol; Zhejiang Univ Technol | Peoples R China | National MCF Energy RD Program ; National Natural Science Foundation of China (NSFC); Zhejiang Province | 10.1016/j.engfracmech.2021.108132 | dadn | color | multi-principal elements alloy | FCC + BCC | AlCoCrFeNi2.1 | atomic | Ni34.4-Al16.4-Co16.4-Cr16.4-Fe16.4 |  | 6.22 | arc melt; directional solidification vacuum cast; heat treat at 900 C for 50 hour; cool air | machine | circular | 50, 500 | uniaxial | 25 | AIR |  | 10 | Instron 8872 |  | load |  | C(T); with drawing | 25, 3 | 1 | [6 empty] | 0.7368421
249 | Uncovering the critical factor governing the fatigue crack propagation under the coexistence of multi-interfaces in AlCoCrFeNi2.1 eutectic high-entropy alloy | Chen, Gangqiang; Chen, Weijian; Gao, Zengliang; He, Yanming; Li, Huaxin; Li, Yafei; Lu, Chuanyang; Ma, Yinghe; Yang, Jianguo; Zheng, Wenjian | ENGINEERING FRACTURE MECHANICS | 2021 | East China Univ Sci & Technol; Zhejiang Univ Technol | Peoples R China | National MCF Energy RD Program ; National Natural Science Foundation of China (NSFC); Zhejiang Province | 10.1016/j.engfracmech.2021.108132 | dadn | color | multi-principal elements alloy | FCC + BCC | AlCoCrFeNi2.1 | atomic | Ni34.4-Al16.4-Co16.4-Cr16.4-Fe16.4 |  | 5.86 | arc melt; directional solidification vacuum cast; heat treat at 900 C for 100 hour; cool air | machine | circular | 50, 500 | uniaxial | 25 | AIR |  | 10 | Instron 8872 |  | load |  | C(T); with drawing | 25, 3 | 1 | [6 empty] | 0.7368421
250 | Uncovering the critical factor governing the fatigue crack propagation under the coexistence of multi-interfaces in AlCoCrFeNi2.1 eutectic high-entropy alloy | Chen, Gangqiang; Chen, Weijian; Gao, Zengliang; He, Yanming; Li, Huaxin; Li, Yafei; Lu, Chuanyang; Ma, Yinghe; Yang, Jianguo; Zheng, Wenjian | ENGINEERING FRACTURE MECHANICS | 2021 | East China Univ Sci & Technol; Zhejiang Univ Technol | Peoples R China | National MCF Energy RD Program ; National Natural Science Foundation of China (NSFC); Zhejiang Province | 10.1016/j.engfracmech.2021.108132 | dadn | color | multi-principal elements alloy | FCC + BCC | AlCoCrFeNi2.1 | atomic | Ni34.4-Al16.4-Co16.4-Cr16.4-Fe16.4 |  | 5.89 | arc melt; directional solidification vacuum cast; heat treat at 900 C for 200 hour; cool air | machine | circular | 50, 500 | uniaxial | 25 | AIR |  | 10 | Instron 8872 |  | load |  | C(T); with drawing | 25, 3 | 1 | [6 empty] | 0.7368421
251 | Fatigue crack growth behavior of the quaternary 3d transition metal high entropy alloy CoCrFeNi | Jablonski, Paul D.; Pataky, Garrett J.; Shabani, Mitra; Williams, William M. | INTERNATIONAL JOURNAL OF FATIGUE | 2021 | Clemson Univ; Natl Energy Technol Lab | USA | Clemson University; US Department of Energy | 10.1016/j.ijfatigue.2021.106232 | dadn | color and shape | multi-principal elements alloy | FCC | CoCrFeNi | atomic | Co25.0-Cr25.0-Fe25.0-Ni25.0 |  | 21.84 | vacuum induction melt; hot roll to 10 mm; heat treat at NaN C for NaN hour | EDM; polish |  |  | uniaxial | 25 | AIR | 0.05 |  | MTS 370.10 |  | load |  | SEN(T) | 3, 1 | 1 | [6 empty] | 0.6756757
252 | Fatigue crack growth behavior of the quaternary 3d transition metal high entropy alloy CoCrFeNi | Jablonski, Paul D.; Pataky, Garrett J.; Shabani, Mitra; Williams, William M. | INTERNATIONAL JOURNAL OF FATIGUE | 2021 | Clemson Univ; Natl Energy Technol Lab | USA | Clemson University; US Department of Energy | 10.1016/j.ijfatigue.2021.106232 | dadn | color and shape | multi-principal elements alloy | FCC | CoCrFeNi | atomic | Co25.0-Cr25.0-Fe25.0-Ni25.0 |  | 21.84 | vacuum induction melt; hot roll to 10 mm; heat treat at NaN C for NaN hour | EDM; polish |  |  | uniaxial | 25 | AIR | 0.2 |  | Psylotech μTS load frame |  | load |  | SEN(T) | 3, 1 | 1 | [6 empty] | 0.6756757
253 | Effect of temperature on the fatigue-crack growth behavior of the high-entropy alloy CrMnFeCoNi | George, Easo P.; Gludovatz, Bernd; Hohenwarter, Anton; Laplanche, Guillaume; Ritchie, Robert O.; Thurston, Keli V. S. | INTERMETALLICS | 2017 | Austrian Acad Sci; Lawrence Berkeley Natl Lab; Oak Ridge Natl Lab; Ruhr Univ Bochum; Univ Calif Berkeley; Univ Leoben; Univ New South Wales Sydney; Univ Tennessee | Australia; Austria; Germany; USA | German Research Foundation (DFG); Lawrence Berkeley National Laboratory; US Department of Energy | 10.1016/j.intermet.2017.05.009 | dadn | color | multi-principal elements alloy | FCC | CrMnFeCoNi | atomic | Co20.0-Cr20.0-Fe20.0-Mn20.0-Ni20.0 |  | 7 | vacuum induction melt; cast; heat treat at 1200 C for 48 hour; rotary swaging at 25 C from 40 mm to 16.5 mm; heat treat at 800 C for 1 hour | EDM; polish |  |  | uniaxial | 25 | AIR | 0.1 | 25 | MTS | ASTM E647 | load |  | C(T); ASTM E1820 | 12.5, 6 | 1 | 202 | 410 | 760 | 60 | 217 | 6.3 | 0.8918919
254 | Effect of temperature on the fatigue-crack growth behavior of the high-entropy alloy CrMnFeCoNi | George, Easo P.; Gludovatz, Bernd; Hohenwarter, Anton; Laplanche, Guillaume; Ritchie, Robert O.; Thurston, Keli V. S. | INTERMETALLICS | 2017 | Austrian Acad Sci; Lawrence Berkeley Natl Lab; Oak Ridge Natl Lab; Ruhr Univ Bochum; Univ Calif Berkeley; Univ Leoben; Univ New South Wales Sydney; Univ Tennessee | Australia; Austria; Germany; USA | German Research Foundation (DFG); Lawrence Berkeley National Laboratory; US Department of Energy | 10.1016/j.intermet.2017.05.009 | dadn | color | multi-principal elements alloy | FCC | CrMnFeCoNi | atomic | Co20.0-Cr20.0-Fe20.0-Mn20.0-Ni20.0 |  | 7 | vacuum induction melt; cast; heat treat at 1200 C for 48 hour; rotary swaging at 25 C from 40 mm to 16.5 mm; heat treat at 800 C for 1 hour | EDM; polish |  |  | uniaxial | -75 | dry ice/ethanol | 0.1 | 25 | MTS | ASTM E647 | load |  | C(T); ASTM E1820 | 12.5, 6 | 1 | 209 | 520 | 925 | 70 | 221 | 4.8 | 0.8918919
255 | Analysis of the fatigue crack growth mechanisms in equimolar body centered cubic HfNbTaTiZr high-entropy alloy: Discussions on its singularities and consequences on the crack propagation rate properties | Couzinie, J-Ph.; Dirras, G.; Guennec, Benjamin; Guillot, I.; Kentheswaran, V.; Perriere, L.; Ueno, Akira | INTERMETALLICS | 2019 | Ritsumeikan Univ; Toyama Prefectural Univ; Univ Paris 13; Univ Paris Est | France; Japan | Universite Sorbonne Paris Cite | 10.1016/j.intermet.2019.04.002 | dadn | color and shape | multi-principal elements alloy | BCC | HfNbTaTiZr | atomic | Hf20.0-Nb20.0-Ta20.0-Ti20.0-Zr20.0 |  |  | arc melt; induction melt; arc melt; cold roll with thick reduction 50 %; heat treat at 1100 C for 5 hour | EDM |  |  | 4-point bending | 25 | AIR | 0.1 | 10 | electro-dynamic | ASTM E647 | load |  | SEN(B); with drawing | 3, 1.5 | 1 | 92 | 953 | 1095 |  |  | 2.5 | 0.8157895
256 | Analysis of the fatigue crack growth mechanisms in equimolar body centered cubic HfNbTaTiZr high-entropy alloy: Discussions on its singularities and consequences on the crack propagation rate properties | Couzinie, J-Ph.; Dirras, G.; Guennec, Benjamin; Guillot, I.; Kentheswaran, V.; Perriere, L.; Ueno, Akira | INTERMETALLICS | 2019 | Ritsumeikan Univ; Toyama Prefectural Univ; Univ Paris 13; Univ Paris Est | France; Japan | Universite Sorbonne Paris Cite | 10.1016/j.intermet.2019.04.002 | dadn | color and shape | multi-principal elements alloy | BCC | HfNbTaTiZr | atomic | Hf20.0-Nb20.0-Ta20.0-Ti20.0-Zr20.0 |  |  | arc melt; induction melt; arc melt; cold roll with thick reduction 50 %; heat treat at 1100 C for 5 hour | EDM |  |  | 4-point bending | 25 | AIR | 0.1 | 10 | electro-dynamic | ASTM E647 | load |  | SEN(B); with drawing | 3, 1.5 | 1 | 92 | 953 | 1095 |  |  | 2.5 | 0.8157895
257 | Nano-twinning enhanced room temperature fatigue crack growth in single crystalline CoCrFeMnNi high entropy alloy | Abuzaid, W.; Sehitoglu, H.; Sidharth, R. | INTERMETALLICS | 2020 | Amer Univ Sharjah; Univ Illinois | U Arab Emirates; USA | National Science Foundation (NSF) | 10.1016/j.intermet.2020.106919 | dadn | color and shape | multi-principal elements alloy | FCC <111> | CoCrFeMnNi | atomic | Co20.0-Cr20.0-Fe20.0-Mn20.0-Ni20.0 |  |  | Bridgeman; heat treat at 1200 C for 24 hour; water quench; heat treat at 1100 C for 1 hour | EDM |  |  | uniaxial | 25 | air | 0.05 | 1 | Instron |  | load |  | rectangular cross-section | 3, 1.5 | 1 | [5 empty] | 5.5 | 0.7105263
258 | Nano-twinning enhanced room temperature fatigue crack growth in single crystalline CoCrFeMnNi high entropy alloy | Abuzaid, W.; Sehitoglu, H.; Sidharth, R. | INTERMETALLICS | 2020 | Amer Univ Sharjah; Univ Illinois | U Arab Emirates; USA | National Science Foundation (NSF) | 10.1016/j.intermet.2020.106919 | dadn | color and shape | multi-principal elements alloy | FCC <001> | CoCrFeMnNi | atomic | Co20.0-Cr20.0-Fe20.0-Mn20.0-Ni20.0 |  |  | Bridgeman; heat treat at 1200 C for 24 hour; water quench; heat treat at 1100 C for 1 hour | EDM |  |  | uniaxial | 25 | air | 0.05 | 1 | Instron |  | load |  | rectangular cross-section | 3, 1.5 | 1 | [5 empty] | 5.5 | 0.7105263
259 | Temperature and load-ratio dependent fatigue-crack growth in the CrMnFeCoNi high-entropy alloy | George, Easo P.; Gludovatz, Bernd; Laplanche, Guillaume; Ritchie, Robert O.; Thurston, Keli V. S.; Yu, Qin | JOURNAL OF ALLOYS AND COMPOUNDS | 2019 | Lawrence Berkeley Natl Lab; Oak Ridge Natl Lab; Ruhr Univ Bochum; Univ Calif Berkeley; Univ New South Wales Sydney; Univ Tennessee | Australia; Germany; USA | German Research Foundation (DFG); National Science Foundation (NSF); US Department of Energy | 10.1016/j.jallcom.2019.04.234 | dadn | color | multi-principal elements alloy | FCC | CrMnFeCoNi | atomic | Co20.0-Cr20.0-Fe20.0-Mn20.0-Ni20.0 |  | 7 | vacuum induction melt; heat treat at 1200 C for 48 hour; rotary swaging at 25 C to 16.5 mm; heat treat at 800 C for 1 hour | EDM; polish | circular | 40, NaN | uniaxial | 25 | AIR | 0.1 | 25 | MTS 810 | ASTM E647 | load |  | C(T); ASTM E1820 | 12.4, 6 | 1 | [5 empty] | 4.8 | 0.8108108
260 | Temperature and load-ratio dependent fatigue-crack growth in the CrMnFeCoNi high-entropy alloy | George, Easo P.; Gludovatz, Bernd; Laplanche, Guillaume; Ritchie, Robert O.; Thurston, Keli V. S.; Yu, Qin | JOURNAL OF ALLOYS AND COMPOUNDS | 2019 | Lawrence Berkeley Natl Lab; Oak Ridge Natl Lab; Ruhr Univ Bochum; Univ Calif Berkeley; Univ New South Wales Sydney; Univ Tennessee | Australia; Germany; USA | German Research Foundation (DFG); National Science Foundation (NSF); US Department of Energy | 10.1016/j.jallcom.2019.04.234 | dadn | color | multi-principal elements alloy | FCC | CrMnFeCoNi | atomic | Co20.0-Cr20.0-Fe20.0-Mn20.0-Ni20.0 |  | 7 | vacuum induction melt; heat treat at 1200 C for 48 hour; rotary swaging at 25 C to 16.5 mm; heat treat at 800 C for 1 hour | EDM; polish | circular | 40, NaN | uniaxial | 25 | AIR | 0.4 | 25 | MTS 810 | ASTM E647 | load |  | C(T); ASTM E1820 | 12.4, 6 | 1 | [5 empty] | 2.6 | 0.8108108
261 | Temperature and load-ratio dependent fatigue-crack growth in the CrMnFeCoNi high-entropy alloy | George, Easo P.; Gludovatz, Bernd; Laplanche, Guillaume; Ritchie, Robert O.; Thurston, Keli V. S.; Yu, Qin | JOURNAL OF ALLOYS AND COMPOUNDS | 2019 | Lawrence Berkeley Natl Lab; Oak Ridge Natl Lab; Ruhr Univ Bochum; Univ Calif Berkeley; Univ New South Wales Sydney; Univ Tennessee | Australia; Germany; USA | German Research Foundation (DFG); National Science Foundation (NSF); US Department of Energy | 10.1016/j.jallcom.2019.04.234 | dadn | color | multi-principal elements alloy | FCC | CrMnFeCoNi | atomic | Co20.0-Cr20.0-Fe20.0-Mn20.0-Ni20.0 |  | 7 | vacuum induction melt; heat treat at 1200 C for 48 hour; rotary swaging at 25 C to 16.5 mm; heat treat at 800 C for 1 hour | EDM; polish | circular | 40, NaN | uniaxial | 25 | AIR | 0.7 | 25 | MTS 810 | ASTM E647 | load |  | C(T); ASTM E1820 | 12.4, 6 | 1 | [5 empty] | 2.5 | 0.8108108
262 | Temperature and load-ratio dependent fatigue-crack growth in the CrMnFeCoNi high-entropy alloy | George, Easo P.; Gludovatz, Bernd; Laplanche, Guillaume; Ritchie, Robert O.; Thurston, Keli V. S.; Yu, Qin | JOURNAL OF ALLOYS AND COMPOUNDS | 2019 | Lawrence Berkeley Natl Lab; Oak Ridge Natl Lab; Ruhr Univ Bochum; Univ Calif Berkeley; Univ New South Wales Sydney; Univ Tennessee | Australia; Germany; USA | German Research Foundation (DFG); National Science Foundation (NSF); US Department of Energy | 10.1016/j.jallcom.2019.04.234 | dadn | color | multi-principal elements alloy | FCC | CrMnFeCoNi | atomic | Co20.0-Cr20.0-Fe20.0-Mn20.0-Ni20.0 |  | 7 | vacuum induction melt; heat treat at 1200 C for 48 hour; rotary swaging at 25 C to 16.5 mm; heat treat at 800 C for 1 hour | EDM; polish | circular | 40, NaN | uniaxial | -75 | dry ice/ethanol | 0.1 | 25 | MTS 810 | ASTM E647 | load |  | C(T); ASTM E1820 | 12.4, 6 | 1 | [5 empty] | 6.3 | 0.8108108
263 | Temperature and load-ratio dependent fatigue-crack growth in the CrMnFeCoNi high-entropy alloy | George, Easo P.; Gludovatz, Bernd; Laplanche, Guillaume; Ritchie, Robert O.; Thurston, Keli V. S.; Yu, Qin | JOURNAL OF ALLOYS AND COMPOUNDS | 2019 | Lawrence Berkeley Natl Lab; Oak Ridge Natl Lab; Ruhr Univ Bochum; Univ Calif Berkeley; Univ New South Wales Sydney; Univ Tennessee | Australia; Germany; USA | German Research Foundation (DFG); National Science Foundation (NSF); US Department of Energy | 10.1016/j.jallcom.2019.04.234 | dadn | color | multi-principal elements alloy | FCC | CrMnFeCoNi | atomic | Co20.0-Cr20.0-Fe20.0-Mn20.0-Ni20.0 |  | 7 | vacuum induction melt; heat treat at 1200 C for 48 hour; rotary swaging at 25 C to 16.5 mm; heat treat at 800 C for 1 hour | EDM; polish | circular | 40, NaN | uniaxial | -75 | dry ice/ethanol | 0.4 | 25 | MTS 810 | ASTM E647 | load |  | C(T); ASTM E1820 | 12.4, 6 | 1 | [5 empty] | 4.8 | 0.8108108
264 | Temperature and load-ratio dependent fatigue-crack growth in the CrMnFeCoNi high-entropy alloy | George, Easo P.; Gludovatz, Bernd; Laplanche, Guillaume; Ritchie, Robert O.; Thurston, Keli V. S.; Yu, Qin | JOURNAL OF ALLOYS AND COMPOUNDS | 2019 | Lawrence Berkeley Natl Lab; Oak Ridge Natl Lab; Ruhr Univ Bochum; Univ Calif Berkeley; Univ New South Wales Sydney; Univ Tennessee | Australia; Germany; USA | German Research Foundation (DFG); National Science Foundation (NSF); US Department of Energy | 10.1016/j.jallcom.2019.04.234 | dadn | color | multi-principal elements alloy | FCC | CrMnFeCoNi | atomic | Co20.0-Cr20.0-Fe20.0-Mn20.0-Ni20.0 |  | 7 | vacuum induction melt; heat treat at 1200 C for 48 hour; rotary swaging at 25 C to 16.5 mm; heat treat at 800 C for 1 hour | EDM; polish | circular | 40, NaN | uniaxial | -75 | dry ice/ethanol | 0.7 | 25 | MTS 810 | ASTM E647 | load |  | C(T); ASTM E1820 | 12.4, 6 | 1 | [5 empty] | 3.5 | 0.8108108
265 | Temperature and load-ratio dependent fatigue-crack growth in the CrMnFeCoNi high-entropy alloy | George, Easo P.; Gludovatz, Bernd; Laplanche, Guillaume; Ritchie, Robert O.; Thurston, Keli V. S.; Yu, Qin | JOURNAL OF ALLOYS AND COMPOUNDS | 2019 | Lawrence Berkeley Natl Lab; Oak Ridge Natl Lab; Ruhr Univ Bochum; Univ Calif Berkeley; Univ New South Wales Sydney; Univ Tennessee | Australia; Germany; USA | German Research Foundation (DFG); National Science Foundation (NSF); US Department of Energy | 10.1016/j.jallcom.2019.04.234 | dadn | color | multi-principal elements alloy | FCC | CrMnFeCoNi | atomic | Co20.0-Cr20.0-Fe20.0-Mn20.0-Ni20.0 |  | 7 | vacuum induction melt; heat treat at 1200 C for 48 hour; rotary swaging at 25 C to 16.5 mm; heat treat at 800 C for 1 hour | EDM; polish | circular | 40, NaN | uniaxial | -196 | liquid nitrogen | 0.1 | 25 | MTS 810 | ASTM E647 | load |  | C(T); ASTM E1820 | 12.4, 6 | 1 | [6 empty] | 0.7837838
266 | Temperature and load-ratio dependent fatigue-crack growth in the CrMnFeCoNi high-entropy alloy | George, Easo P.; Gludovatz, Bernd; Laplanche, Guillaume; Ritchie, Robert O.; Thurston, Keli V. S.; Yu, Qin | JOURNAL OF ALLOYS AND COMPOUNDS | 2019 | Lawrence Berkeley Natl Lab; Oak Ridge Natl Lab; Ruhr Univ Bochum; Univ Calif Berkeley; Univ New South Wales Sydney; Univ Tennessee | Australia; Germany; USA | German Research Foundation (DFG); National Science Foundation (NSF); US Department of Energy | 10.1016/j.jallcom.2019.04.234 | dadn | color | multi-principal elements alloy | FCC | CrMnFeCoNi | atomic | Co20.0-Cr20.0-Fe20.0-Mn20.0-Ni20.0 |  | 7 | vacuum induction melt; heat treat at 1200 C for 48 hour; rotary swaging at 25 C to 16.5 mm; heat treat at 800 C for 1 hour | EDM; polish | circular | 40, NaN | uniaxial | -196 | liquid nitrogen | 0.4 | 25 | MTS 810 | ASTM E647 | load |  | C(T); ASTM E1820 | 12.4, 6 | 1 | [6 empty] | 0.7837838
267 | Temperature and load-ratio dependent fatigue-crack growth in the CrMnFeCoNi high-entropy alloy | George, Easo P.; Gludovatz, Bernd; Laplanche, Guillaume; Ritchie, Robert O.; Thurston, Keli V. S.; Yu, Qin | JOURNAL OF ALLOYS AND COMPOUNDS | 2019 | Lawrence Berkeley Natl Lab; Oak Ridge Natl Lab; Ruhr Univ Bochum; Univ Calif Berkeley; Univ New South Wales Sydney; Univ Tennessee | Australia; Germany; USA | German Research Foundation (DFG); National Science Foundation (NSF); US Department of Energy | 10.1016/j.jallcom.2019.04.234 | dadn | color | multi-principal elements alloy | FCC | CrMnFeCoNi | atomic | Co20.0-Cr20.0-Fe20.0-Mn20.0-Ni20.0 |  | 7 | vacuum induction melt; heat treat at 1200 C for 48 hour; rotary swaging at 25 C to 16.5 mm; heat treat at 800 C for 1 hour | EDM; polish | circular | 40, NaN | uniaxial | -196 | liquid nitrogen | 0.7 | 25 | MTS 810 | ASTM E647 | load |  | C(T); ASTM E1820 | 12.4, 6 | 1 | [6 empty] | 0.7837838
268 | Hydrogen-accelerated fatigue crack growth of equiatomic Fe-Cr-Ni-Mn-Co high-entropy alloy evaluated by compact tension testing | Akiyama, Eiji; Koyama, Motomichi; Mizumachi, Shunsuke; Tsuzaki, Kaneaki | MATERIALS SCIENCE AND ENGINEERING A-STRUCTURAL MATERIALS PROPERTIES MICROSTRUCTURE AND PROCESSING | 2022 | Kyushu Univ; Natl Inst Mat Sci; Tohoku Univ | Japan | Japan Science and Technology Agency (JST); Japan Society for the Promotion of Science (JSPS), Ministry of Education, Culture, Sports, Science and Technology, Japan | 10.1016/j.msea.2022.143394 | dadn | color and shape | multi-principal elements alloy | FCC | FeCrNiMnCo | atomic | Co20.0-Cr20.0-Fe20.0-Mn20.0-Ni20.0 |  | 22 | vacuum induction melt; hot roll at 1000 C with thick reduction 48 %; heat treat at 1200 C for 2 hour; cool furnace; hot roll at 1000 C with thick reduction 67 % from 60 mm to 20 mm; heat treat at 800 C for 1 hour; water quench | machine; polish |  |  | uniaxial | 25 | air | 0.1 | 1 |  |  | load |  | C(T); with drawing; ASTM E647 | 50.8, 10 | 1 |  | 253 | 585 | 53 |  |  | 0.7631579
269 | Hydrogen-accelerated fatigue crack growth of equiatomic Fe-Cr-Ni-Mn-Co high-entropy alloy evaluated by compact tension testing | Akiyama, Eiji; Koyama, Motomichi; Mizumachi, Shunsuke; Tsuzaki, Kaneaki | MATERIALS SCIENCE AND ENGINEERING A-STRUCTURAL MATERIALS PROPERTIES MICROSTRUCTURE AND PROCESSING | 2022 | Kyushu Univ; Natl Inst Mat Sci; Tohoku Univ | Japan | Japan Science and Technology Agency (JST); Japan Society for the Promotion of Science (JSPS), Ministry of Education, Culture, Sports, Science and Technology, Japan | 10.1016/j.msea.2022.143394 | dadn | color and shape | multi-principal elements alloy | FCC | FeCrNiMnCo | atomic | Co20.0-Cr20.0-Fe20.0-Mn20.0-Ni20.0 |  | 22 | vacuum induction melt; hot roll at 1000 C with thick reduction 48 %; heat treat at 1200 C for 2 hour; cool furnace; hot roll at 1000 C with thick reduction 67 % from 60 mm to 20 mm; heat treat at 800 C for 1 hour; water quench | machine; polish; H-charged |  |  | uniaxial | 25 | air | 0.1 | 1 |  |  | load |  | C(T); with drawing; ASTM E647 | 50.8, 10 | 1 |  | 302 | 557 | 22 |  |  | 0.7631579
270 | Effect of grain size on fatigue limit in CrMnFeCoNi high-entropy alloy fabricated by spark plasma sintering under four-point bending | Fujita, Keisuke; Fujiwara, Hiroshi; Kikuchi, Shoichi; Nakazawa, Kenta | MATERIALS SCIENCE AND ENGINEERING A-STRUCTURAL MATERIALS PROPERTIES MICROSTRUCTURE AND PROCESSING | 2022 | Ritsumeikan Univ; Shizuoka Univ | Japan | JFE 21st Century Foundation; Japan Society for the Promotion of Science (JSPS), Ministry of Education, Culture, Sports, Science and Technology, Japan | 10.1016/j.msea.2022.144121 | dadn | color and shape | multi-principal elements alloy | FCC | CrMnFeCoNi | atomic | Co20.0-Cr20.0-Fe20.0-Mn20.0-Ni20.0 |  |  | spark plasma sinter at 950 C | machine; polish |  |  | 4-point bending | 25 | AIR | 0.1 | 10 |  |  | load |  | rectangular cross-section | 3, 1 | 1 | [6 empty] | 0.6486486
271 | Effect of grain size on fatigue limit in CrMnFeCoNi high-entropy alloy fabricated by spark plasma sintering under four-point bending | Fujita, Keisuke; Fujiwara, Hiroshi; Kikuchi, Shoichi; Nakazawa, Kenta | MATERIALS SCIENCE AND ENGINEERING A-STRUCTURAL MATERIALS PROPERTIES MICROSTRUCTURE AND PROCESSING | 2022 | Ritsumeikan Univ; Shizuoka Univ | Japan | JFE 21st Century Foundation; Japan Society for the Promotion of Science (JSPS), Ministry of Education, Culture, Sports, Science and Technology, Japan | 10.1016/j.msea.2022.144121 | dadn | color and shape | multi-principal elements alloy | FCC | CrMnFeCoNi | atomic | Co20.0-Cr20.0-Fe20.0-Mn20.0-Ni20.0 |  |  | spark plasma sinter at 950 C | machine; polish |  |  | 4-point bending | 25 | AIR | 0.1 | 10 |  |  | load |  | rectangular cross-section | 3, 1 | 1 | [6 empty] | 0.6486486
272 | Fatigue Crack Growth Behavior and Associated Microstructure in a Metastable High-Entropy Alloy | Eguchi, Takeshi; Fukushima, Yoshihiro; Koyama, Motomichi; Tasan, Cemal Cem; Tsuzaki, Kaneaki | ECF22 - LOADING AND ENVIRONMENTAL EFFECTS ON STRUCTURAL INTEGRITY | 2018 | Kyushu Univ; MIT | Japan; USA | Japan Society for the Promotion of Science (JSPS), Ministry of Education, Culture, Sports, Science and Technology, Japan | 10.1016/j.prostr.2018.12.159 | dadn | color and shape | multi-principal elements alloy | FCC + HCP | Fe50Mn30Cr10Co10 | atomic | Fe50.0-Mn30.0-Co10.0-Cr10.0 |  |  | vacuum induction melt; hot roll at 1000 C with thick reduction 48 %; heat treat at 1200 C for 2 hour; cool furnace; hot roll at 1000 C with thick reduction 67 % from 60 mm to 20 mm; heat treat at 800 C for 1 hour; water quench | machine; polish |  |  | uniaxial | 25 | air | 0.1 | 1 |  |  | load |  | C(T); with drawing; ASTM E647 | 50.8, 10 | 1 |  | 172 | 733 | 53.6 |  |  | 0.7368421